## RMSE_vs_Thickness
RMSE(d)_x | RMSE(d)_y | Series 2_x | Series 2_y | Local parabolic fit_x | Local parabolic fit_y | Unnamed: 6 | Unnamed: 7 | Unnamed: 8 | Unnamed: 9 | Unnamed: 10 | Unnamed: 11 | Unnamed: 12 | Unnamed: 13 | Unnamed: 14 | Unnamed: 15 | Unnamed: 16 | Unnamed: 17
1711.528 | 0.002360219 | 1715.888 | 0.002129939 | 1711.9 | 0.002323549
1713.488 | 0.002187201 |  |  | 1712.1 | 0.002300981 | [10 empty] | x | y
1714.261 | 0.002150788 |  |  | 1712.3 | 0.002282486 | [10 empty] | 1711.9 | 0.002323549
1714.888 | 0.002131755 |  |  | 1712.5 | 0.002265403 | [10 empty] | 1712.1 | 0.002300981
1715.888 | 0.002129939 |  |  | 1712.7 | 0.002244288 | [10 empty] | 1712.3 | 0.002282486
1715.888 | 0.002129939 |  |  | 1712.9 | 0.002227919 | [10 empty] | 1712.5 | 0.002265403
1716.888 | 0.002160343 |  |  | 1713.1 | 0.00221641 | [10 empty] | 1712.7 | 0.002244288
1718.288 | 0.002250963 |  |  | 1713.3 | 0.002200883 | [10 empty] | 1712.9 | 0.002227919
1720.248 | 0.002462731 |  |  | 1713.5 | 0.002185738 | [10 empty] | 1713.1 | 0.00221641
|  |  |  | 1713.7 | 0.002176323 | [10 empty] | 1713.3 | 0.002200883
|  |  |  | 1713.9 | 0.002164105 | [10 empty] | 1713.5 | 0.002185738
|  |  |  | 1714.1 | 0.002155127 | [10 empty] | 1713.7 | 0.002176323
|  |  |  | 1714.3 | 0.002148801 | [10 empty] | 1713.9 | 0.002164105
|  |  |  | 1714.5 | 0.002137982 | [10 empty] | 1714.1 | 0.002155127
|  |  |  | 1714.7 | 0.002133083 | [10 empty] | 1714.3 | 0.002148801
|  |  |  | 1714.9 | 0.002131365 | [10 empty] | 1714.5 | 0.002137982
|  |  |  | 1715.1 | 0.002127653 | [10 empty] | 1714.7 | 0.002133083
|  |  |  | 1715.3 | 0.002128728 | [10 empty] | 1714.9 | 0.002131365
|  |  |  | 1715.5 | 0.002125938 | [10 empty] | 1715.1 | 0.002127653
|  |  |  | 1715.7 | 0.002125816 | [10 empty] | 1715.3 | 0.002128728
|  |  |  | 1715.9 | 0.00213369 | [10 empty] | 1715.5 | 0.002125938
|  |  |  | 1716.1 | 0.002133659 | [10 empty] | 1715.7 | 0.002125816
|  |  |  | 1716.3 | 0.00213883 | [10 empty] | 1715.9 | 0.00213369
|  |  |  | 1716.5 | 0.002141662 | [10 empty] | 1716.1 | 0.002133659
|  |  |  | 1716.7 | 0.002150471 | [10 empty] | 1716.3 | 0.00213883
|  |  |  | 1716.9 | 0.002160064 | [10 empty] | 1716.5 | 0.002141662
|  |  |  | 1717.1 | 0.002167054 | [10 empty] | 1716.7 | 0.002150471
|  |  |  | 1717.3 | 0.002180854 | [10 empty] | 1716.9 | 0.002160064
|  |  |  | 1717.5 | 0.00219088 | [10 empty] | 1717.1 | 0.002167054
|  |  |  | 1717.7 | 0.002204709 | [10 empty] | 1717.3 | 0.002180854
|  |  |  | 1717.9 | 0.002218533 | [10 empty] | 1717.5 | 0.00219088
|  |  |  | 1718.1 | 0.002239118 | [10 empty] | 1717.7 | 0.002204709
|  |  |  | 1718.3 | 0.002252296 | [10 empty] | 1717.9 | 0.002218533
|  |  |  | 1718.5 | 0.002268349 | [10 empty] | 1718.1 | 0.002239118
|  |  |  | 1718.7 | 0.002291483 | [10 empty] | 1718.3 | 0.002252296
|  |  |  | 1718.9 | 0.002308003 | [10 empty] | 1718.5 | 0.002268349
|  |  |  | 1719.1 | 0.002332702 | [10 empty] | 1718.7 | 0.002291483
[16 empty] | 1718.9 | 0.002308003
[16 empty] | 1719.1 | 0.002332702

## Transmittance
T exp_x | Experimental ratio | Modelling ratio | fitted ratio | T model knots_x | T model knots_y
350 | 0.2891041 | 350 | 0.2845558 | 350 | 0.2845558
350.51 | 0.3106103 | 350.51 | 0.3070578 | 368.8316 | 0.6814712
351 | 0.3214504 | 351 | 0.325482 | 391.0715 | 0.7406679
351.5 | 0.3343657 | 351.5 | 0.339071 | 551.368 | 0.8693517
351.99 | 0.3440255 | 351.99 | 0.3469482 | 635.3734 | 0.8189596
352.49 | 0.3457243 | 352.49 | 0.3508836 | 775.0354 | 0.9616099
352.99 | 0.3510642 | 352.99 | 0.3532537 | 1083.0801 | 0.9602257
353.49 | 0.3571406 | 353.49 | 0.3568332 | 1779.851 | 0.8892609
353.99 | 0.366723 | 353.99 | 0.363964 | 2491.0207 | 0.994216
354.49 | 0.381712 | 354.49 | 0.3763546 | 4990.1 | 0.8465601
354.99 | 0.3992993 | 354.99 | 0.3950635 | 5199.88 | 0.8618589
355.49 | 0.4264883 | 355.49 | 0.4204228
355.99 | 0.4549117 | 355.99 | 0.4517725
356.5 | 0.4872446 | 356.5 | 0.4877609
357 | 0.5170292 | 357 | 0.5231212
357.49 | 0.5520977 | 357.49 | 0.5529068
357.99 | 0.5732248 | 357.99 | 0.5735192
358.51 | 0.5779763 | 358.51 | 0.5817395
359 | 0.581074 | 359 | 0.5781423
359.49 | 0.5711399 | 359.49 | 0.5673021
360 | 0.5600743 | 360 | 0.5533978
360.51 | 0.5484976 | 360.51 | 0.5414893
360.99 | 0.5416667 | 360.99 | 0.5351866
361.5 | 0.5392809 | 361.5 | 0.5357852
362 | 0.5460477 | 362 | 0.5448689
362.5 | 0.5596139 | 362.5 | 0.5629409
362.99 | 0.5839541 | 362.99 | 0.5893427
363.51 | 0.6192377 | 363.51 | 0.6258606
364 | 0.6592472 | 364 | 0.6661905
364.51 | 0.7051107 | 364.51 | 0.7103323
364.99 | 0.7472502 | 364.99 | 0.7487271
365.51 | 0.7762906 | 365.51 | 0.7802805
366.01 | 0.7913369 | 366.01 | 0.7955357
366.5 | 0.7897483 | 366.5 | 0.7942718
367.01 | 0.7767103 | 367.01 | 0.7780949
367.49 | 0.7523888 | 367.49 | 0.7537404
368 | 0.717885 | 368 | 0.7241153
368.49 | 0.6934911 | 368.49 | 0.6969534
369.01 | 0.6700486 | 369.01 | 0.6733857
369.5 | 0.6585955 | 369.5 | 0.6583252
369.99 | 0.6530874 | 369.99 | 0.651354
370.49 | 0.6572682 | 370.49 | 0.6531269
370.99 | 0.6724968 | 370.99 | 0.664041
371.49 | 0.6925028 | 371.49 | 0.6839384
372 | 0.7266095 | 372 | 0.7128915
372.51 | 0.7551607 | 372.51 | 0.749292
372.99 | 0.7979397 | 372.99 | 0.7882718
373.51 | 0.8361939 | 373.51 | 0.8320747
374 | 0.8703966 | 374 | 0.8703018
374.49 | 0.8958945 | 374.49 | 0.9005539
374.99 | 0.9164989 | 374.99 | 0.9186882
375.48 | 0.9285746 | 375.48 | 0.9214789
375.99 | 0.9039368 | 375.99 | 0.908946
376.51 | 0.8809142 | 376.51 | 0.8832715
377.02 | 0.8501229 | 377.02 | 0.8504374
377.48 | 0.8251138 | 377.48 | 0.8185845
378 | 0.7899723 | 378 | 0.7840871
378.52 | 0.7638936 | 378.52 | 0.7542897
378.98 | 0.7398098 | 378.98 | 0.7334862
379.5 | 0.7161975 | 379.5 | 0.717271
380.01 | 0.7094345 | 380.01 | 0.7093876
380.53 | 0.71038 | 380.53 | 0.7096955
380.99 | 0.7259069 | 380.99 | 0.7169452
381.51 | 0.7325517 | 381.51 | 0.7327951
382.03 | 0.758645 | 382.03 | 0.7562739
382.49 | 0.7885305 | 382.49 | 0.7826878
383.01 | 0.8190033 | 383.01 | 0.8175982
383.48 | 0.8466366 | 383.48 | 0.8519942
384 | 0.8837528 | 384 | 0.8903757
384.52 | 0.9193966 | 384.52 | 0.9254049
384.98 | 0.9454726 | 384.98 | 0.9502887
385.5 | 0.9605714 | 385.5 | 0.9681819
386.02 | 0.9575606 | 386.02 | 0.9729687
386.49 | 0.9618704 | 386.49 | 0.965689
387.01 | 0.9453857 | 387.01 | 0.9463332
387.53 | 0.9185295 | 387.53 | 0.9181964
388 | 0.8858458 | 388 | 0.8884138
388.52 | 0.8526415 | 388.52 | 0.8540743
388.98 | 0.8319962 | 388.98 | 0.8248825
389.5 | 0.8000142 | 389.5 | 0.7953105
390.03 | 0.7765472 | 390.03 | 0.7704388
390.49 | 0.7586377 | 390.49 | 0.7539267
391.01 | 0.7533012 | 391.01 | 0.7413944
391.48 | 0.743181 | 391.48 | 0.7358423
392 | 0.7432917 | 392 | 0.7361259
392.52 | 0.7405851 | 392.52 | 0.7430702
392.98 | 0.7514776 | 392.98 | 0.7545931
393.51 | 0.7723628 | 393.51 | 0.7737794
394.03 | 0.794823 | 394.03 | 0.798161
394.49 | 0.8264564 | 394.49 | 0.8235716
395.01 | 0.8540252 | 395.01 | 0.8554111
395.48 | 0.8826252 | 395.48 | 0.885552
396 | 0.9177344 | 396 | 0.9182419
396.52 | 0.9450338 | 396.52 | 0.947594
396.98 | 0.9673932 | 396.98 | 0.9685124
397.5 | 0.9799392 | 397.5 | 0.9842027
398.02 | 0.9843342 | 398.02 | 0.9898534
398.48 | 0.980987 | 398.48 | 0.98607
399 | 0.9702995 | 399 | 0.972555
399.52 | 0.9432836 | 399.52 | 0.9509994
399.98 | 0.9208424 | 399.98 | 0.9272134
400.5 | 0.893469 | 400.5 | 0.8974157
401.02 | 0.8600502 | 401.02 | 0.8669201
401.48 | 0.843389 | 401.48 | 0.841028
401.99 | 0.8204089 | 401.99 | 0.8148966
402.51 | 0.791133 | 402.51 | 0.7920947
403.03 | 0.7748973 | 403.03 | 0.7738929
403.49 | 0.764993 | 403.49 | 0.7619709
404 | 0.7537077 | 404 | 0.7535333
404.52 | 0.7517449 | 404.52 | 0.7501808
404.98 | 0.7523563 | 404.98 | 0.7516197
405.49 | 0.7576485 | 405.49 | 0.757961
406 | 0.7732747 | 406 | 0.7691257
406.52 | 0.7886877 | 406.52 | 0.7851945
406.98 | 0.8063706 | 406.98 | 0.8030115
407.49 | 0.8286853 | 407.49 | 0.8261788
408 | 0.8586298 | 408 | 0.8521511
408.52 | 0.8832026 | 408.52 | 0.8804005
409.03 | 0.9102 | 409.03 | 0.9084455
409.48 | 0.9317503 | 409.48 | 0.9321648
410 | 0.9542491 | 410 | 0.9567057
410.51 | 0.974802 | 410.51 | 0.976061
411.02 | 0.9851725 | 411.02 | 0.9892036
411.48 | 0.9941678 | 411.48 | 0.9948351
411.99 | 0.9918482 | 411.99 | 0.9937712
412.5 | 0.9819611 | 412.5 | 0.9852722
413.01 | 0.9663818 | 413.01 | 0.9702383
413.52 | 0.9487194 | 413.52 | 0.9500571
413.98 | 0.9259468 | 413.98 | 0.9288018
414.49 | 0.8982688 | 414.49 | 0.9033972
415 | 0.8744973 | 415 | 0.8775578
415.51 | 0.8491548 | 415.51 | 0.8526017
416.03 | 0.8272673 | 416.03 | 0.8291433
416.48 | 0.810928 | 416.48 | 0.8110925
416.99 | 0.7930724 | 416.99 | 0.7936557
417.51 | 0.7789812 | 417.51 | 0.7795406
418.02 | 0.7680442 | 418.02 | 0.7695132
418.53 | 0.7658801 | 418.53 | 0.7633782
418.99 | 0.7630623 | 418.99 | 0.7612138
419.5 | 0.7621735 | 419.5 | 0.7625302
420.01 | 0.7699309 | 420.01 | 0.7676864
420.53 | 0.7796366 | 420.53 | 0.7767721
420.99 | 0.7876348 | 420.99 | 0.7878794
421.5 | 0.8046231 | 421.5 | 0.8033255
422.01 | 0.8221302 | 422.01 | 0.8217226
422.53 | 0.8457583 | 422.53 | 0.8430256
422.99 | 0.8650159 | 422.99 | 0.863489
423.5 | 0.8891443 | 423.5 | 0.8872293
424.02 | 0.9117901 | 424.02 | 0.9116281
424.48 | 0.9311783 | 424.48 | 0.9324622
424.99 | 0.9543266 | 424.99 | 0.9536536
425.51 | 0.9702829 | 425.51 | 0.9720135
426.03 | 0.9816706 | 426.03 | 0.9859598
426.49 | 0.9920224 | 426.49 | 0.993887
427.01 | 0.9957817 | 427.01 | 0.9973496
427.52 | 0.993353 | 427.52 | 0.9949374
427.98 | 0.9849537 | 427.98 | 0.9880391
428.5 | 0.9756208 | 428.5 | 0.9754363
429.02 | 0.9570067 | 429.02 | 0.9586463
429.48 | 0.9407686 | 429.48 | 0.9412007
430 | 0.9193043 | 430 | 0.9196154
430.52 | 0.8960031 | 430.52 | 0.8971408
430.99 | 0.8775775 | 430.99 | 0.8769109
431.51 | 0.8570633 | 431.51 | 0.8554169
432.03 | 0.8384619 | 432.03 | 0.8355276
432.49 | 0.8221534 | 432.49 | 0.8197015
433.01 | 0.8068521 | 433.01 | 0.8041673
433.53 | 0.794522 | 433.53 | 0.7913985
433.99 | 0.7848616 | 433.99 | 0.7825554
434.51 | 0.7774149 | 434.51 | 0.7754302
434.98 | 0.7723 | 434.98 | 0.7716553
435.5 | 0.7715536 | 435.5 | 0.7704377
436.02 | 0.7743294 | 436.02 | 0.7723035
436.48 | 0.7761484 | 436.48 | 0.7764775
437 | 0.7838377 | 437 | 0.7839642
437.53 | 0.7940683 | 437.53 | 0.7944855
437.99 | 0.8046951 | 437.99 | 0.8058359
438.51 | 0.8186426 | 438.51 | 0.8209312
439.03 | 0.8346407 | 439.03 | 0.83813
439.49 | 0.8529294 | 439.49 | 0.8547825
440.01 | 0.8732324 | 440.01 | 0.8747912
440.48 | 0.8908995 | 440.48 | 0.89349
441 | 0.9107833 | 441 | 0.914233
441.52 | 0.9319884 | 441.52 | 0.9342988
441.98 | 0.9475986 | 441.98 | 0.9508352
442.5 | 0.9631681 | 442.5 | 0.9674129
443.02 | 0.9763852 | 443.02 | 0.9810014
443.48 | 0.9866039 | 443.48 | 0.9899936
444 | 0.9914423 | 444 | 0.9962797
444.52 | 0.9958827 | 444.52 | 0.9981734
444.98 | 0.994863 | 444.98 | 0.9961457
445.49 | 0.9905451 | 445.49 | 0.990002
446.01 | 0.9791943 | 446.01 | 0.9799097
446.53 | 0.9659519 | 446.53 | 0.9665339
446.99 | 0.9517748 | 446.99 | 0.9525282
447.5 | 0.9363147 | 447.5 | 0.935279
448.02 | 0.9199817 | 448.02 | 0.9165484
448.48 | 0.9016439 | 448.48 | 0.8995905
448.99 | 0.8833817 | 448.99 | 0.8809305
449.51 | 0.8648667 | 449.51 | 0.8625872
450.02 | 0.8477803 | 450.02 | 0.8457132
450.48 | 0.8335841 | 450.48 | 0.8317368
451 | 0.8196524 | 451 | 0.8176187
451.51 | 0.8067816 | 451.51 | 0.8057068
452.02 | 0.79649 | 452.02 | 0.7958594
452.48 | 0.789821 | 452.48 | 0.7888314
452.99 | 0.7851574 | 452.99 | 0.7831526
453.5 | 0.7806343 | 453.5 | 0.7797269
454.02 | 0.7797267 | 454.02 | 0.7785616
454.53 | 0.7812686 | 454.53 | 0.7796866
454.98 | 0.7827583 | 454.98 | 0.7825171
455.49 | 0.7899545 | 455.49 | 0.7877591
456.01 | 0.7945309 | 456.01 | 0.7952547
456.52 | 0.8063402 | 456.52 | 0.8046142
457.03 | 0.8169125 | 457.03 | 0.815832
457.48 | 0.8288384 | 457.48 | 0.827143
457.99 | 0.8409986 | 457.99 | 0.8413799
458.5 | 0.8558367 | 458.5 | 0.8568851
459.01 | 0.8739076 | 459.01 | 0.8733616
459.53 | 0.8901229 | 459.53 | 0.8907986
459.98 | 0.9051887 | 459.98 | 0.9060822
460.49 | 0.9235627 | 460.49 | 0.9232147
461 | 0.938442 | 461 | 0.9396832
461.51 | 0.9535109 | 461.51 | 0.9549865
462.02 | 0.9673505 | 462.02 | 0.9686255
462.48 | 0.9780063 | 462.48 | 0.9791089
462.99 | 0.9863559 | 462.99 | 0.988334
463.5 | 0.9924053 | 463.5 | 0.9947167
464.01 | 0.9959143 | 464.01 | 0.9980321
464.52 | 0.9964047 | 464.52 | 0.998181
464.98 | 0.9928012 | 464.98 | 0.9956241
465.49 | 0.9884055 | 465.49 | 0.9899481
466 | 0.9798767 | 466 | 0.9815422
466.52 | 0.9687993 | 466.52 | 0.9705305
467.03 | 0.9564202 | 467.03 | 0.9577656
467.48 | 0.9447811 | 467.48 | 0.9452542
468 | 0.928629 | 468 | 0.9297781
468.51 | 0.9134821 | 468.51 | 0.913984
469.03 | 0.8975949 | 469.03 | 0.8976967
469.48 | 0.884634 | 469.48 | 0.883765
470 | 0.8677742 | 470 | 0.868173
470.51 | 0.8540748 | 470.51 | 0.8536895
471.03 | 0.8406281 | 471.03 | 0.8399954
471.49 | 0.8293476 | 471.49 | 0.8289475
472 | 0.8181716 | 472 | 0.8180093
472.52 | 0.8092262 | 472.52 | 0.8083918
472.98 | 0.8019855 | 472.98 | 0.8012489
473.5 | 0.7962977 | 473.5 | 0.7947756
474.01 | 0.7915348 | 474.01 | 0.7901159
474.53 | 0.7884337 | 474.53 | 0.7871094
474.99 | 0.7870456 | 474.99 | 0.7859236
475.51 | 0.7881078 | 475.51 | 0.7862423
476.03 | 0.7902132 | 476.03 | 0.7883022
476.49 | 0.7929349 | 476.49 | 0.7915496
477.01 | 0.7984996 | 477.01 | 0.7967898
477.53 | 0.8042979 | 477.53 | 0.8036371
477.99 | 0.8110769 | 477.99 | 0.8109724
478.51 | 0.8202218 | 478.51 | 0.820623
479.03 | 0.8320807 | 479.03 | 0.8316028
479.49 | 0.8418 | 479.49 | 0.8423112
480.01 | 0.8555199 | 480.01 | 0.8553898
480.53 | 0.8693348 | 480.53 | 0.8693123
480.99 | 0.8814369 | 480.99 | 0.88215
481.51 | 0.8964289 | 481.51 | 0.8970184
481.98 | 0.9095491 | 481.98 | 0.9105534
482.5 | 0.9238227 | 482.5 | 0.9253475
483.02 | 0.9387947 | 483.02 | 0.9396307
483.48 | 0.9505893 | 483.48 | 0.9515651
484 | 0.9629742 | 484 | 0.9639534
484.52 | 0.9741903 | 484.52 | 0.974854
484.98 | 0.9813814 | 484.98 | 0.9830136
485.5 | 0.9896263 | 485.5 | 0.9903239
486.02 | 0.9942498 | 486.02 | 0.9954054
486.48 | 0.996465 | 486.48 | 0.9979297
487 | 0.9975425 | 487 | 0.9984945
487.52 | 0.9949234 | 487.52 | 0.996641
487.98 | 0.9917607 | 487.98 | 0.9930531
488.5 | 0.9861435 | 488.5 | 0.9869351
489.02 | 0.977339 | 489.02 | 0.9788351
489.48 | 0.9690065 | 489.48 | 0.9702266
489.99 | 0.9586565 | 489.99 | 0.9593558
490.51 | 0.9476093 | 490.51 | 0.9471319
491.03 | 0.9335426 | 491.03 | 0.9340742
491.49 | 0.922307 | 491.49 | 0.9220788
492 | 0.9090386 | 492 | 0.9085526
492.52 | 0.895624 | 492.52 | 0.894776
492.98 | 0.8840329 | 492.98 | 0.8828007
493.49 | 0.8709598 | 493.49 | 0.8699491
494.01 | 0.8581253 | 494.01 | 0.8574871
494.52 | 0.8468889 | 494.52 | 0.84605
494.98 | 0.8370878 | 494.98 | 0.8365081
495.49 | 0.8277382 | 495.49 | 0.8268831
496 | 0.8193632 | 496 | 0.8183422
496.52 | 0.8122178 | 496.52 | 0.8108178
497.03 | 0.8057593 | 497.03 | 0.8046489
497.49 | 0.8010801 | 497.49 | 0.8001427
498 | 0.7971917 | 498 | 0.7963412
498.51 | 0.7947623 | 498.51 | 0.7938087
499.02 | 0.7940846 | 499.02 | 0.7925497
499.48 | 0.7942626 | 499.48 | 0.7925038
499.99 | 0.7950086 | 499.99 | 0.793651
500.5 | 0.7981576 | 500.5 | 0.7960408
501.01 | 0.8015702 | 501.01 | 0.799648
501.52 | 0.8065565 | 501.52 | 0.8044396
502.03 | 0.81231 | 502.03 | 0.810374
502.48 | 0.8182831 | 502.48 | 0.8165189
502.99 | 0.8266868 | 502.99 | 0.8244577
503.5 | 0.8355512 | 503.5 | 0.8333627
504.01 | 0.8449032 | 504.01 | 0.843149
504.52 | 0.8556948 | 504.52 | 0.8537173
505.03 | 0.8668861 | 505.03 | 0.8649535
505.48 | 0.8776979 | 505.48 | 0.8753186
505.99 | 0.88922 | 505.99 | 0.8874447
506.5 | 0.9016337 | 506.5 | 0.8998185
507.01 | 0.9138606 | 507.01 | 0.9122634
507.52 | 0.9258636 | 507.52 | 0.9245897
508.03 | 0.9385288 | 508.03 | 0.9365972
508.48 | 0.9479726 | 508.48 | 0.9467623
508.99 | 0.9583835 | 508.99 | 0.957607
509.5 | 0.9685727 | 509.5 | 0.9675367
510.01 | 0.9767934 | 510.01 | 0.9763563
510.53 | 0.9846524 | 510.53 | 0.9840209
510.98 | 0.9895948 | 510.98 | 0.9894453
511.49 | 0.9941261 | 511.49 | 0.9941221
512 | 0.9963803 | 512 | 0.9971468
512.51 | 0.9974411 | 512.51 | 0.998464
513.03 | 0.9966484 | 513.03 | 0.9980336
513.48 | 0.994399 | 513.48 | 0.9962363
513.99 | 0.9916276 | 513.99 | 0.992659
514.51 | 0.9852905 | 514.51 | 0.9874251
515.02 | 0.9784462 | 515.02 | 0.9808672
515.48 | 0.9710838 | 515.48 | 0.9738712
515.99 | 0.9629243 | 515.99 | 0.9650756
516.5 | 0.9530739 | 516.5 | 0.9553669
517.02 | 0.9427167 | 517.02 | 0.9447263
517.48 | 0.9333205 | 517.48 | 0.9348517
517.99 | 0.921822 | 517.99 | 0.923571
518.51 | 0.9101146 | 518.51 | 0.9118889
519.02 | 0.8992713 | 519.02 | 0.9004255
519.48 | 0.8894619 | 519.48 | 0.89021
520 | 0.8778439 | 520 | 0.878937
520.51 | 0.8674514 | 520.51 | 0.8682864
521.03 | 0.8575168 | 521.03 | 0.8579541
521.49 | 0.8494029 | 521.49 | 0.8493371
522.01 | 0.8407481 | 522.01 | 0.8402641
522.53 | 0.8326796 | 522.53 | 0.8319683
522.99 | 0.8257974 | 522.99 | 0.8253247
523.5 | 0.8196367 | 523.5 | 0.8187631
524.02 | 0.8134803 | 524.02 | 0.812979
524.48 | 0.8097186 | 524.48 | 0.8086479
525 | 0.8058322 | 525 | 0.8046593
525.52 | 0.8027442 | 525.52 | 0.8016474
525.98 | 0.8012401 | 525.98 | 0.7998038
526.5 | 0.800312 | 526.5 | 0.7986502
527.02 | 0.7998447 | 527.02 | 0.7984819
527.48 | 0.8005979 | 527.48 | 0.7991489
528 | 0.8019135 | 528 | 0.800815
528.52 | 0.8049285 | 528.52 | 0.8034336
528.98 | 0.8082845 | 528.98 | 0.8065275
529.5 | 0.8124728 | 529.5 | 0.8108808
530.02 | 0.818414 | 530.02 | 0.8161124
530.48 | 0.8228966 | 530.48 | 0.8214433
531 | 0.8294965 | 531 | 0.8282251
531.51 | 0.8372325 | 531.51 | 0.8356092
531.98 | 0.8444242 | 531.98 | 0.8430097
532.49 | 0.8538212 | 532.49 | 0.8516286
533.01 | 0.8624845 | 533.01 | 0.8609768
533.53 | 0.871942 | 533.53 | 0.8708082
533.99 | 0.8811938 | 533.99 | 0.8798338
534.51 | 0.8911076 | 534.51 | 0.8903158
535.02 | 0.9015234 | 535.02 | 0.9007809
535.48 | 0.911839 | 535.48 | 0.9102826
536 | 0.9215915 | 536 | 0.9209807
536.51 | 0.9325512 | 536.51 | 0.9313046
537.03 | 0.9418372 | 537.03 | 0.9415229
537.49 | 0.9504802 | 537.49 | 0.9501909
538 | 0.9596991 | 538 | 0.9592703
538.51 | 0.9682889 | 538.51 | 0.9676661
539.03 | 0.9753722 | 539.03 | 0.975394
539.49 | 0.9817857 | 539.49 | 0.9814322
540 | 0.9873732 | 540 | 0.9871557
540.51 | 0.9918021 | 540.51 | 0.9917728
541.02 | 0.9947729 | 541.02 | 0.9952129
541.48 | 0.997229 | 541.48 | 0.9972638
541.99 | 0.9982989 | 541.99 | 0.9983438
542.5 | 0.9977902 | 542.5 | 0.9981606
543.01 | 0.9961697 | 543.01 | 0.9967281
543.53 | 0.9937328 | 543.53 | 0.9940182
543.98 | 0.9902292 | 543.98 | 0.9907002
544.49 | 0.9853983 | 544.49 | 0.9859154
545 | 0.9793178 | 545 | 0.9801276
545.51 | 0.9724976 | 545.51 | 0.9734385
546.02 | 0.9656854 | 546.02 | 0.9659593
546.53 | 0.9572646 | 546.53 | 0.9578081
546.98 | 0.9498599 | 546.98 | 0.950155
547.49 | 0.9408626 | 547.49 | 0.94107
548 | 0.9320997 | 548 | 0.9316642
548.51 | 0.9222179 | 548.51 | 0.9220551
549.02 | 0.9125163 | 549.02 | 0.912355
549.52 | 0.9028851 | 549.52 | 0.9028585
549.98 | 0.8949294 | 549.98 | 0.8942136
550.48 | 0.8858849 | 550.48 | 0.8849959
550.99 | 0.8757337 | 550.99 | 0.8758639
551.5 | 0.867745 | 551.5 | 0.8670776
552.01 | 0.8597492 | 552.01 | 0.858702
552.52 | 0.851656 | 552.52 | 0.850794
553.03 | 0.8444058 | 553.03 | 0.8434029
553.48 | 0.8383784 | 553.48 | 0.8373441
553.99 | 0.8314371 | 553.99 | 0.8310346
554.5 | 0.8264203 | 554.5 | 0.8253456
555 | 0.8213157 | 555 | 0.8203943
555.51 | 0.8167457 | 555.51 | 0.816002
556.02 | 0.8134897 | 556.02 | 0.8122894
556.48 | 0.810489 | 556.48 | 0.8095331
556.99 | 0.8079258 | 556.99 | 0.8071412
557.5 | 0.8067641 | 557.5 | 0.8054518
558.01 | 0.8055986 | 558.01 | 0.8044668
558.52 | 0.8053265 | 558.52 | 0.8041847
559.03 | 0.8058309 | 559.03 | 0.804602
559.48 | 0.8063932 | 559.48 | 0.8055457
559.99 | 0.808383 | 559.99 | 0.8072597
560.51 | 0.8108787 | 560.51 | 0.8097009
561.02 | 0.8135501 | 561.02 | 0.8127612
561.53 | 0.8176453 | 561.53 | 0.8164643
561.99 | 0.8216111 | 561.99 | 0.8203394
562.5 | 0.8259757 | 562.5 | 0.825208
563.01 | 0.8311148 | 563.01 | 0.8306532
563.53 | 0.837394 | 563.53 | 0.836768
563.98 | 0.8429497 | 563.98 | 0.8424913
564.5 | 0.8496671 | 564.5 | 0.8495683
565.01 | 0.8571979 | 565.01 | 0.856951
565.53 | 0.8644531 | 565.53 | 0.8648806
565.99 | 0.871736 | 565.99 | 0.8721907
566.5 | 0.8801565 | 566.5 | 0.880568
567.02 | 0.8886377 | 567.02 | 0.8893439
567.48 | 0.8963589 | 567.48 | 0.8972497
567.99 | 0.905115 | 567.99 | 0.9061067
568.51 | 0.9132982 | 568.51 | 0.9151629
569.03 | 0.9226633 | 569.03 | 0.9241635
569.48 | 0.930377 | 569.48 | 0.931842
570 | 0.9390322 | 570 | 0.9405094
570.52 | 0.9474307 | 570.52 | 0.9488716
570.98 | 0.9541245 | 570.98 | 0.9559435
571.5 | 0.9618658 | 571.5 | 0.9634907
572.01 | 0.9688016 | 572.01 | 0.9703532
572.53 | 0.9747827 | 572.53 | 0.9767207
572.99 | 0.9804262 | 572.99 | 0.9817643
573.51 | 0.9856495 | 573.51 | 0.9867384
574.03 | 0.9893677 | 574.03 | 0.9908842
574.49 | 0.9929424 | 574.49 | 0.9938219
575 | 0.9954462 | 575 | 0.9962451
575.52 | 0.9969491 | 575.52 | 0.9977883
575.98 | 0.9983872 | 575.98 | 0.9983617
576.5 | 0.9987978 | 576.5 | 0.9981136
577.02 | 0.9974034 | 577.02 | 0.9969252
577.48 | 0.9967426 | 577.48 | 0.9951087
577.99 | 0.9939574 | 577.99 | 0.9922854
578.51 | 0.9906921 | 578.51 | 0.9885732
579.02 | 0.9868599 | 579.02 | 0.9841673
579.48 | 0.9819979 | 579.48 | 0.9795927
580 | 0.9772853 | 580 | 0.973798
580.51 | 0.9710243 | 580.51 | 0.9675411
581.03 | 0.9642618 | 581.03 | 0.9606532
581.49 | 0.9584219 | 581.49 | 0.9541963
582 | 0.9507063 | 582 | 0.946709
582.52 | 0.9436121 | 582.52 | 0.9387957
583.03 | 0.9350048 | 583.03 | 0.9308364
583.49 | 0.9282794 | 583.49 | 0.9235497
584 | 0.9198876 | 584 | 0.9154154
584.51 | 0.9118572 | 584.51 | 0.9072862
585.02 | 0.9036275 | 585.02 | 0.899224
585.48 | 0.8964937 | 585.48 | 0.8920574
585.99 | 0.8888487 | 585.99 | 0.8842774
586.5 | 0.88106 | 586.5 | 0.8767185
587.01 | 0.873855 | 587.01 | 0.8694247
587.52 | 0.8667478 | 587.52 | 0.8624356
587.98 | 0.8606052 | 587.98 | 0.8564225
588.49 | 0.8538157 | 588.49 | 0.850107
589 | 0.8478769 | 589 | 0.8441872
589.51 | 0.8418653 | 589.51 | 0.8386872
590.02 | 0.8370209 | 590.02 | 0.8336273
590.52 | 0.8320572 | 590.52 | 0.8291108
590.98 | 0.8286802 | 590.98 | 0.8253557
591.49 | 0.8246184 | 591.49 | 0.8216517
591.99 | 0.8209676 | 591.99 | 0.818498
592.5 | 0.8181468 | 592.5 | 0.8157759
593.01 | 0.8159453 | 593.01 | 0.8135586
593.52 | 0.8139255 | 593.52 | 0.8118498
594.02 | 0.8117652 | 594.02 | 0.8106699
594.53 | 0.8108581 | 594.53 | 0.8099717
594.98 | 0.810398 | 594.98 | 0.8097786
595.49 | 0.8103364 | 595.49 | 0.8100364
596 | 0.8108696 | 596 | 0.8107968
596.5 | 0.8118128 | 596.5 | 0.812025
597.01 | 0.8128924 | 597.01 | 0.8137633
597.52 | 0.8150438 | 597.52 | 0.8159835
598.02 | 0.8170866 | 598.02 | 0.8186188
598.53 | 0.8199042 | 598.53 | 0.8217632
598.98 | 0.8229886 | 598.98 | 0.8249104
599.49 | 0.826553 | 599.49 | 0.8288863
600 | 0.836273 | 600 | 0.8332814
601.01 | 0.8467196 | 601.01 | 0.8431495
602.03 | 0.8584225 | 602.03 | 0.8545419
602.99 | 0.8706782 | 602.99 | 0.866392
604.01 | 0.884208 | 604.01 | 0.8799515
605.03 | 0.8985913 | 605.03 | 0.894235
605.99 | 0.9123924 | 605.99 | 0.9080558
607.01 | 0.9267434 | 607.01 | 0.9228065
607.98 | 0.9401364 | 607.98 | 0.9365577
609 | 0.9533673 | 609 | 0.9503454
610.03 | 0.9658228 | 610.03 | 0.9631659
611 | 0.9760104 | 611 | 0.9738679
612.03 | 0.9850059 | 612.03 | 0.9834244
613 | 0.9916478 | 613 | 0.9904441
614.03 | 0.9964551 | 614.03 | 0.9955619
615 | 0.9985626 | 615 | 0.9980415
615.98 | 0.9984346 | 615.98 | 0.9981849
617.01 | 0.9957859 | 617.01 | 0.9958083
617.98 | 0.9912843 | 617.98 | 0.9913134
619.02 | 0.9840083 | 619.02 | 0.9842672
619.99 | 0.9756816 | 619.99 | 0.9758661
621.02 | 0.9651582 | 621.02 | 0.9653285
622 | 0.9541602 | 622 | 0.95408
623.03 | 0.9417187 | 623.03 | 0.9413312
624 | 0.9290167 | 624 | 0.9287825
625.03 | 0.9156473 | 625.03 | 0.9152158
626 | 0.9028 | 626 | 0.9024965
627.03 | 0.8893751 | 627.03 | 0.8893274
628 | 0.8776045 | 628 | 0.8774656
629.02 | 0.8659025 | 629.02 | 0.8657596
629.99 | 0.8554536 | 629.99 | 0.8555142
631.01 | 0.8458402 | 631.01 | 0.8458095
631.98 | 0.837746 | 631.98 | 0.8376982
632.99 | 0.8303529 | 632.99 | 0.8304919
634.01 | 0.824572 | 634.01 | 0.8245596
635.03 | 0.8201251 | 635.03 | 0.8200227
635.99 | 0.8173356 | 635.99 | 0.8170507
637 | 0.8154449 | 637 | 0.8152934
638.01 | 0.8151194 | 638.01 | 0.8149381
639.03 | 0.8161395 | 639.03 | 0.8159881
639.98 | 0.8182986 | 639.98 | 0.8182166
640.99 | 0.8218729 | 640.99 | 0.8218742
642 | 0.8268749 | 642 | 0.8268127
643.02 | 0.8330848 | 643.02 | 0.8330392
644.03 | 0.8403451 | 644.03 | 0.840358
644.98 | 0.8482349 | 644.98 | 0.8482113
645.99 | 0.8580664 | 645.99 | 0.8574935
647.01 | 0.8679065 | 647.01 | 0.8677249
648.02 | 0.8791 | 648.02 | 0.8785674
648.98 | 0.8895771 | 648.98 | 0.8893884
650 | 0.9014492 | 650 | 0.9012683
651.01 | 0.9134796 | 651.01 | 0.9132331
652.03 | 0.9253526 | 652.03 | 0.9253117
652.99 | 0.9366908 | 652.99 | 0.9364775
654.02 | 0.9479631 | 654.02 | 0.9480166
654.98 | 0.9579986 | 654.98 | 0.9581551
656 | 0.9682281 | 656 | 0.9680578
657.03 | 0.9770763 | 657.03 | 0.9769325
658 | 0.9841048 | 658 | 0.9840748
659.03 | 0.9903777 | 659.03 | 0.9902017
660 | 0.9947773 | 660 | 0.994476
661.02 | 0.9975614 | 661.02 | 0.9973128
662 | 0.9986901 | 662 | 0.9983889
663.03 | 0.9982425 | 663.03 | 0.9977703
664 | 0.9961732 | 664 | 0.9955824
665.03 | 0.9923809 | 665.03 | 0.9916335
666 | 0.987416 | 666 | 0.9864911
667.03 | 0.9808486 | 667.03 | 0.979667
668 | 0.9734063 | 668 | 0.9721157
669.03 | 0.9645144 | 669.03 | 0.9630932
670 | 0.9553676 | 670 | 0.9538353
671.02 | 0.9447096 | 671.02 | 0.9435038
671.99 | 0.9345315 | 671.99 | 0.9332955
673.02 | 0.9233994 | 673.02 | 0.9222389
673.98 | 0.9125853 | 673.98 | 0.9118974
675 | 0.9015811 | 675 | 0.901034
676.02 | 0.8909462 | 676.02 | 0.8904501
676.98 | 0.8813868 | 676.98 | 0.8808671
678 | 0.871748 | 678 | 0.8712012
679.01 | 0.8627804 | 679.01 | 0.8622532
680.03 | 0.8544369 | 680.03 | 0.8539321
680.98 | 0.8471792 | 680.98 | 0.8468923
681.99 | 0.8406626 | 681.99 | 0.8402133
683.01 | 0.8348181 | 683.01 | 0.8343561
684.01 | 0.8297366 | 684.01 | 0.8295143
685.02 | 0.8256361 | 685.02 | 0.8255544
685.98 | 0.8226485 | 685.98 | 0.8226726
686.98 | 0.8205301 | 686.98 | 0.8205941
687.99 | 0.8193987 | 687.99 | 0.8194541
689 | 0.8191232 | 689 | 0.819275
690.01 | 0.8198448 | 690.01 | 0.8200478
691.02 | 0.8217342 | 691.02 | 0.8217581
692.03 | 0.8242604 | 692.03 | 0.8243857
692.98 | 0.8272997 | 692.98 | 0.8276716
693.99 | 0.831787 | 693.99 | 0.8320012
695.01 | 0.8369204 | 695.01 | 0.8372108
696.02 | 0.8430728 | 696.02 | 0.8431546
696.98 | 0.849304 | 696.98 | 0.8494822
698 | 0.8567182 | 698 | 0.856873
699.01 | 0.8645785 | 699.01 | 0.8648045
699.98 | 0.8729446 | 699.98 | 0.8729281
701 | 0.8818522 | 701 | 0.881925
702.02 | 0.8912632 | 702.02 | 0.891297
702.98 | 0.9004543 | 702.98 | 0.90037
704.01 | 0.9105369 | 704.01 | 0.9102711
704.98 | 0.9198426 | 704.98 | 0.9196482
706 | 0.9297989 | 706 | 0.929446
707.03 | 0.9391542 | 707.03 | 0.9391476
708 | 0.9478514 | 708 | 0.9479876
709.02 | 0.9569063 | 709.02 | 0.9568473
709.99 | 0.964665 | 709.99 | 0.9647427
711.02 | 0.972355 | 711.02 | 0.9724397
711.99 | 0.9792024 | 711.99 | 0.9789361
713.01 | 0.9851353 | 713.01 | 0.9848785
713.98 | 0.9899939 | 713.98 | 0.9896016
715 | 0.993914 | 715 | 0.9935189
716.03 | 0.9969393 | 716.03 | 0.9963252
716.99 | 0.9983519 | 716.99 | 0.9978663
718.01 | 0.9988128 | 718.01 | 0.9983514
718.98 | 0.998209 | 718.98 | 0.997715
719.99 | 0.9964176 | 719.99 | 0.9959382
721.01 | 0.993388 | 721.01 | 0.9930334
722.03 | 0.9894937 | 722.03 | 0.9890748
722.98 | 0.9849369 | 722.98 | 0.9845088
724 | 0.9792503 | 724 | 0.9787486
725.01 | 0.9728827 | 725.01 | 0.9722674
726.02 | 0.9654365 | 726.02 | 0.9651188
727.02 | 0.9578305 | 727.02 | 0.9574921
727.98 | 0.950025 | 727.98 | 0.9497583
728.98 | 0.9415454 | 728.98 | 0.9413782
729.99 | 0.9327065 | 729.99 | 0.9326854
730.99 | 0.9238714 | 730.99 | 0.9239555
732 | 0.9147063 | 732 | 0.9151129
733 | 0.9063136 | 733 | 0.9064242
734.01 | 0.8975 | 734.01 | 0.897801
735.01 | 0.8890684 | 735.01 | 0.889491
736.02 | 0.8810037 | 736.02 | 0.881398
737.03 | 0.8733238 | 737.03 | 0.8736692
737.98 | 0.8664534 | 737.98 | 0.8667816
738.99 | 0.8595199 | 738.99 | 0.8599111
740 | 0.8530191 | 740 | 0.8535473
741.01 | 0.8473896 | 741.01 | 0.8477254
742.02 | 0.8420397 | 742.02 | 0.8424747
742.98 | 0.8376609 | 742.98 | 0.8380356
743.99 | 0.8336351 | 743.99 | 0.8339639
745.01 | 0.8300471 | 745.01 | 0.8304897
746.02 | 0.8274406 | 746.02 | 0.8276921
746.98 | 0.8251077 | 746.98 | 0.8256321
748 | 0.8238345 | 748 | 0.824087
749.02 | 0.8229368 | 749.02 | 0.8232056
749.99 | 0.8228168 | 749.99 | 0.8229812
751.01 | 0.823127 | 751.01 | 0.8233857
751.98 | 0.8241097 | 751.98 | 0.8243726
753 | 0.8258975 | 753 | 0.8260337
754.02 | 0.8283184 | 754.02 | 0.8283207
754.99 | 0.8310309 | 754.99 | 0.831062
756.01 | 0.8345092 | 756.01 | 0.8345224
756.98 | 0.8383679 | 756.98 | 0.8383434
758 | 0.8428135 | 758 | 0.8428956
759.02 | 0.8481235 | 759.02 | 0.8479682
759.99 | 0.8533724 | 759.99 | 0.853247
761.01 | 0.8597 | 761.01 | 0.8592431
762.02 | 0.8660623 | 762.02 | 0.8655936
762.99 | 0.8725894 | 762.99 | 0.872042
764 | 0.8796754 | 764 | 0.8790775
765.02 | 0.8871284 | 765.02 | 0.8864672
766.03 | 0.8946259 | 766.03 | 0.8940143
766.99 | 0.9019134 | 766.99 | 0.9013495
768 | 0.9096388 | 768 | 0.9091807
769.01 | 0.9176803 | 769.01 | 0.9170682
770.01 | 0.925555 | 770.01 | 0.9248698
771.02 | 0.9334189 | 771.02 | 0.9326756
772.03 | 0.9409803 | 772.03 | 0.9403389
773.03 | 0.9486411 | 773.03 | 0.9477182
773.98 | 0.9552412 | 773.98 | 0.9544749
774.98 | 0.9620783 | 774.98 | 0.9612565
775.98 | 0.968564 | 775.98 | 0.967635
776.98 | 0.9745948 | 776.98 | 0.9735482
777.99 | 0.9799348 | 777.99 | 0.9789883
778.99 | 0.9845103 | 778.99 | 0.9837935
779.99 | 0.9886742 | 779.99 | 0.9879721
780.99 | 0.9920303 | 780.99 | 0.9914827
782 | 0.9948571 | 782 | 0.9943155
783 | 0.9967988 | 783 | 0.9963881
784 | 0.9981109 | 784 | 0.9977147
785.01 | 0.9986296 | 785.01 | 0.9982884
786.02 | 0.9982255 | 786.02 | 0.9980924
787.03 | 0.9973106 | 787.03 | 0.9971362
787.98 | 0.995659 | 787.98 | 0.9955592
788.99 | 0.9930041 | 788.99 | 0.993187
790 | 0.9901092 | 790 | 0.9901312
791.02 | 0.9864688 | 791.02 | 0.9863927
791.98 | 0.9820619 | 791.98 | 0.9823179
792.99 | 0.9773645 | 792.99 | 0.977498
794.01 | 0.9719514 | 794.01 | 0.9721312
795.03 | 0.9662549 | 795.03 | 0.9663224
795.99 | 0.9603835 | 795.99 | 0.9605068
797.01 | 0.9538325 | 797.01 | 0.9540172
798.03 | 0.9474048 | 798.03 | 0.9472692
798.99 | 0.940689 | 798.99 | 0.9407375
800.01 | 0.9335382 | 800.01 | 0.9336633
801.03 | 0.9265228 | 801.03 | 0.9265081
801.99 | 0.9194187 | 801.99 | 0.9197497
803.01 | 0.9123331 | 803.01 | 0.912594
804.03 | 0.905063 | 804.03 | 0.9055126
804.99 | 0.8983917 | 804.99 | 0.8989573
806.01 | 0.8918185 | 806.01 | 0.8921493
807.02 | 0.8851836 | 807.02 | 0.8856053
807.98 | 0.879012 | 807.98 | 0.8795989
808.99 | 0.8729922 | 808.99 | 0.8735345
810 | 0.867111 | 810 | 0.8677589
811.01 | 0.8617967 | 811.01 | 0.8622972
812.02 | 0.8567333 | 812.02 | 0.8571713
813.03 | 0.8518795 | 813.03 | 0.8524002
813.98 | 0.8477805 | 813.98 | 0.8482512
814.98 | 0.8436749 | 814.98 | 0.8442516
815.99 | 0.84 | 815.99 | 0.8406064
816.99 | 0.8368488 | 816.99 | 0.8373973
817.99 | 0.8339737 | 817.99 | 0.8345937
818.99 | 0.8317587 | 818.99 | 0.8322015
819.99 | 0.8297634 | 819.99 | 0.8302248
820.99 | 0.8280441 | 820.99 | 0.8286663
821.99 | 0.8269795 | 821.99 | 0.8275273
822.98 | 0.8262469 | 822.98 | 0.8268127
823.98 | 0.8258989 | 823.98 | 0.8265069
824.98 | 0.825947 | 824.98 | 0.8266167
825.98 | 0.8267454 | 825.98 | 0.8271385
826.98 | 0.8273769 | 826.98 | 0.8280674
827.98 | 0.8289072 | 827.98 | 0.8293975
828.98 | 0.830565 | 828.98 | 0.8311219
829.99 | 0.8328534 | 829.99 | 0.8332555
830.99 | 0.8353115 | 830.99 | 0.8357467
831.99 | 0.8383656 | 831.99 | 0.8386043
833 | 0.841448 | 833 | 0.8418506
834.01 | 0.8451716 | 834.01 | 0.8454454
835.02 | 0.8491641 | 835.02 | 0.8493744
836.03 | 0.8531941 | 836.03 | 0.8536215
836.98 | 0.8575806 | 836.98 | 0.8578911
838 | 0.8623197 | 838 | 0.8627537
839.01 | 0.8675572 | 839.01 | 0.8678327
840.02 | 0.8728055 | 840.02 | 0.8731524
840.98 | 0.8779495 | 840.98 | 0.8784109
842 | 0.8836731 | 842 | 0.8841893
843.01 | 0.8895429 | 843.01 | 0.8900793
844.03 | 0.8956701 | 844.03 | 0.8961689
844.99 | 0.9016526 | 844.99 | 0.902003
846.01 | 0.9077154 | 846.01 | 0.9082807
847.02 | 0.9141606 | 847.02 | 0.9145452
847.98 | 0.92019 | 847.98 | 0.9205139
849 | 0.9265689 | 849 | 0.9268375
850.01 | 0.93291 | 850.01 | 0.9330459
851.02 | 0.9391419 | 851.02 | 0.9391657
851.98 | 0.9445805 | 851.98 | 0.9448676
852.99 | 0.9503903 | 852.99 | 0.9507109
854 | 0.9560449 | 854 | 0.9563596
855.01 | 0.9616925 | 855.01 | 0.9617781
856.01 | 0.9667787 | 856.01 | 0.9668826
857.02 | 0.9718977 | 857.02 | 0.9717421
858.02 | 0.976479 | 858.02 | 0.9762295
859.02 | 0.9806089 | 859.02 | 0.9803655
860.02 | 0.9846579 | 860.02 | 0.9841234
861.02 | 0.9878586 | 861.02 | 0.9874792
862.02 | 0.9908321 | 862.02 | 0.9904115
863.01 | 0.9934597 | 863.01 | 0.9928792
864.01 | 0.9954478 | 864.01 | 0.9949174
865.01 | 0.9971908 | 865.01 | 0.9964872
866 | 0.9984186 | 866 | 0.997572
867 | 0.9989067 | 867 | 0.9981894
867.99 | 0.9990803 | 867.99 | 0.9983262
868.99 | 0.998791 | 868.99 | 0.9979882
869.98 | 0.998119 | 869.98 | 0.9971882
870.98 | 0.99686 | 870.98 | 0.99592
872.03 | 0.9950326 | 872.03 | 0.994105
873.03 | 0.9930098 | 873.03 | 0.9919328
874.02 | 0.9902557 | 874.02 | 0.9893751
875.02 | 0.9873841 | 875.02 | 0.9864015
876.02 | 0.9838697 | 876.02 | 0.9830596
877.03 | 0.9802424 | 877.03 | 0.9793366
878.03 | 0.9762396 | 878.03 | 0.9753334
878.98 | 0.9721812 | 878.98 | 0.9712643
879.98 | 0.9674191 | 879.98 | 0.9667288
880.99 | 0.9626661 | 880.99 | 0.9619154
882 | 0.9578835 | 882 | 0.9568993
883.01 | 0.9527382 | 883.01 | 0.9517115
884.02 | 0.9473943 | 884.02 | 0.9463829
885.03 | 0.9420389 | 885.03 | 0.9409438
885.99 | 0.9368997 | 885.99 | 0.9356988
887 | 0.9311542 | 887 | 0.9301289
888.01 | 0.9254555 | 888.01 | 0.9245336
889.02 | 0.9198723 | 889.02 | 0.9189394
889.98 | 0.9146596 | 889.98 | 0.9136464
890.99 | 0.9088579 | 890.99 | 0.9081264
892 | 0.903486 | 892 | 0.9026786
893.02 | 0.8980013 | 893.02 | 0.8972721
894.03 | 0.8928059 | 894.03 | 0.8920327
894.98 | 0.8879357 | 894.98 | 0.887225
895.99 | 0.8828458 | 895.99 | 0.8822579
897 | 0.8782397 | 897 | 0.8774548
898 | 0.8734949 | 898 | 0.8728751
899.01 | 0.8691355 | 899.01 | 0.8684401
900.01 | 0.8649419 | 900.01 | 0.8642493
901.01 | 0.8607735 | 901.01 | 0.8602681
902.01 | 0.8569702 | 902.01 | 0.8565058
903.01 | 0.8532016 | 903.01 | 0.8529706
904.01 | 0.8498976 | 904.01 | 0.8496696
905 | 0.846845 | 905 | 0.8466386
906 | 0.8440074 | 906 | 0.8438216
906.99 | 0.8413998 | 906.99 | 0.8412796
907.99 | 0.8390629 | 907.99 | 0.8389648
908.98 | 0.8369014 | 908.98 | 0.8369267
910.02 | 0.8349381 | 910.02 | 0.8350598
911.02 | 0.8333776 | 911.02 | 0.8335315
912.01 | 0.8322152 | 912.01 | 0.8322772
913 | 0.8310607 | 913 | 0.8312809
913.99 | 0.8303417 | 913.99 | 0.8305426
914.98 | 0.8297876 | 914.98 | 0.8300619
916.03 | 0.8295967 | 916.03 | 0.8298323
917.02 | 0.8295753 | 917.02 | 0.8298787
918.01 | 0.8297868 | 918.01 | 0.8301783
919.01 | 0.830334 | 919.01 | 0.8307355
920.01 | 0.8310341 | 920.01 | 0.8315458
921 | 0.8322284 | 921 | 0.8325941
922 | 0.8334453 | 922 | 0.8338978
923 | 0.8348185 | 923 | 0.8354434
924 | 0.8366505 | 924 | 0.8372264
925.01 | 0.8387069 | 925.01 | 0.8392629
926.01 | 0.8408085 | 926.01 | 0.841507
927.01 | 0.8433583 | 927.01 | 0.8439718
928.02 | 0.8459691 | 928.02 | 0.8466786
929.03 | 0.8489976 | 929.03 | 0.8495967
929.98 | 0.8518902 | 929.98 | 0.8525274
930.99 | 0.855102 | 930.99 | 0.8558331
932 | 0.8584612 | 932 | 0.8593258
933.01 | 0.862241 | 933.01 | 0.8629963
934.01 | 0.8660208 | 934.01 | 0.866796
935.02 | 0.8699807 | 935.02 | 0.8707903
935.98 | 0.8740545 | 935.98 | 0.874723
936.98 | 0.8781121 | 936.98 | 0.8789495
937.99 | 0.8826701 | 937.99 | 0.8833412
939 | 0.8869066 | 939 | 0.8878436
940 | 0.8917039 | 940 | 0.8923974
941.01 | 0.8962808 | 941.01 | 0.8970801
942.01 | 0.9009526 | 942.01 | 0.9017847
943.01 | 0.9057737 | 943.01 | 0.9065429
944.01 | 0.9106104 | 944.01 | 0.9113397
945.01 | 0.9156916 | 945.01 | 0.9161596
946.01 | 0.9204354 | 946.01 | 0.9209871
947 | 0.9251772 | 947 | 0.9257578
948 | 0.9301573 | 948 | 0.930552
948.99 | 0.9348457 | 948.99 | 0.9352576
949.98 | 0.9395759 | 949.98 | 0.9399063
951.02 | 0.944472 | 951.02 | 0.9447107
952.01 | 0.9488631 | 952.01 | 0.9491919
953 | 0.9533976 | 953 | 0.9535665
953.99 | 0.9576145 | 953.99 | 0.9578185
954.98 | 0.9617809 | 954.98 | 0.961932
956.02 | 0.9661158 | 956.02 | 0.9660873
957.01 | 0.969968 | 957.01 | 0.9698691
957.99 | 0.973731 | 957.99 | 0.9734314
958.98 | 0.9769618 | 958.98 | 0.9768332
960.02 | 0.9805685 | 960.02 | 0.9801793
961.01 | 0.9834225 | 961.01 | 0.9831354
962 | 0.9862461 | 962 | 0.9858563
962.99 | 0.9888123 | 962.99 | 0.9883316
963.99 | 0.9909878 | 963.99 | 0.9905733
964.98 | 0.9930078 | 964.98 | 0.9925283
966.03 | 0.9947872 | 966.03 | 0.9943065
967.02 | 0.996269 | 967.02 | 0.9956988
968.02 | 0.9975586 | 968.02 | 0.9968205
969.02 | 0.9984049 | 969.02 | 0.9976528
970.02 | 0.9990303 | 970.02 | 0.9981941
971.02 | 0.999424 | 971.02 | 0.9984437
972.02 | 0.9993853 | 972.02 | 0.9984027
973.02 | 0.9991299 | 973.02 | 0.9980732
974.03 | 0.9983914 | 974.03 | 0.9974513
975.03 | 0.9974685 | 975.03 | 0.9965541
975.98 | 0.9963958 | 975.98 | 0.9954479
976.98 | 0.9951338 | 976.98 | 0.994023
977.99 | 0.9934989 | 977.99 | 0.9923211
978.99 | 0.9914308 | 978.99 | 0.9903851
980 | 0.9893419 | 980 | 0.9881865
981 | 0.9871073 | 981 | 0.9857801
982.01 | 0.9845238 | 982.01 | 0.9831295
983.01 | 0.9815433 | 983.01 | 0.9802998
984.01 | 0.978458 | 984.01 | 0.9772786
985.01 | 0.975343 | 985.01 | 0.9740793
986.01 | 0.9718174 | 986.01 | 0.9707154
987.01 | 0.9684463 | 987.01 | 0.9672011
988 | 0.9646381 | 988 | 0.9635875
989 | 0.9608643 | 989 | 0.9598157
989.99 | 0.95709 | 989.99 | 0.9559751
990.98 | 0.9509182 | 990.98 | 0.9520422
992.01 | 0.946977 | 992.01 | 0.9478673
993.04 | 0.9421802 | 993.04 | 0.9436224
993.95 | 0.9384393 | 993.95 | 0.9398257
994.98 | 0.9340772 | 994.98 | 0.935489
996.01 | 0.9297286 | 996.01 | 0.9311242
997.04 | 0.9252333 | 997.04 | 0.9267451
997.96 | 0.9212902 | 997.96 | 0.9228322
998.99 | 0.917056 | 998.99 | 0.9184617
1000.02 | 0.9126223 | 1000.02 | 0.9141137
1001.05 | 0.9082371 | 1001.05 | 0.9098
1001.96 | 0.9046603 | 1001.96 | 0.9060264
1002.99 | 0.9004396 | 1002.99 | 0.9018072
1004.02 | 0.8964132 | 1004.02 | 0.897653
1005.05 | 0.8922422 | 1005.05 | 0.8935733
1005.96 | 0.8887079 | 1005.96 | 0.8900382
1006.99 | 0.8847 | 1006.99 | 0.8861228
1008.02 | 0.8811212 | 1008.02 | 0.8823063
1009.05 | 0.8774223 | 1009.05 | 0.8785961
1009.96 | 0.8743963 | 1009.96 | 0.8754121
1010.99 | 0.8708098 | 1010.99 | 0.8719201
1012.01 | 0.8676307 | 1012.01 | 0.8685849
1013.04 | 0.8643902 | 1013.04 | 0.8653463
1013.95 | 0.8615875 | 1013.95 | 0.8625971
1014.98 | 0.8588047 | 1014.98 | 0.8596164
1016.01 | 0.8559265 | 1016.01 | 0.8567787
1017.03 | 0.853319 | 1017.03 | 0.8541132
1017.95 | 0.8509501 | 1017.95 | 0.8518351
1018.97 | 0.8484713 | 1018.97 | 0.8494519
1020 | 0.8464252 | 1020 | 0.8471999
1021.02 | 0.8442511 | 1021.02 | 0.8451251
1022.05 | 0.8423337 | 1022.05 | 0.8431887
1022.96 | 0.840648 | 1022.96 | 0.841612
1023.99 | 0.839113 | 1023.99 | 0.8399805
1025.01 | 0.8376582 | 1025.01 | 0.838526
1026.04 | 0.8364858 | 1026.04 | 0.8372209
1026.95 | 0.8351219 | 1026.95 | 0.8362052
1027.98 | 0.8343717 | 1027.98 | 0.8352114
1029 | 0.8335332 | 1029 | 0.8343905
1030.03 | 0.8328972 | 1030.03 | 0.8337262
1031.05 | 0.832408 | 1031.05 | 0.8332313
1031.96 | 0.831861 | 1031.96 | 0.8329263
1032.99 | 0.8317739 | 1032.99 | 0.8327357
1034.01 | 0.8319093 | 1034.01 | 0.832708
1035.04 | 0.8319781 | 1035.04 | 0.8328416
1035.95 | 0.8323168 | 1035.95 | 0.8330939
1036.98 | 0.8328713 | 1036.98 | 0.8335301
1038 | 0.8333775 | 1038 | 0.8341182
1039.03 | 0.8341726 | 1039.03 | 0.8348681
1040.06 | 0.8351814 | 1040.06 | 0.8357729
1040.97 | 0.836077 | 1040.97 | 0.8366995
1041.99 | 0.837254 | 1041.99 | 0.837878
1043.02 | 0.8387179 | 1043.02 | 0.8392157
1044.05 | 0.8402309 | 1044.05 | 0.8406994
1044.96 | 0.8416455 | 1044.96 | 0.8421294
1045.99 | 0.8434749 | 1045.99 | 0.8438803
1047.01 | 0.8453381 | 1047.01 | 0.8457497
1048.04 | 0.8473241 | 1048.04 | 0.847771
1048.96 | 0.8492556 | 1048.96 | 0.8496871
1049.98 | 0.851679 | 1049.98 | 0.8519303
1051.01 | 0.8539469 | 1051.01 | 0.8543187
1052.04 | 0.8566833 | 1052.04 | 0.8568268
1052.95 | 0.859152 | 1052.95 | 0.859139
1053.98 | 0.8618844 | 1053.98 | 0.861861
1055.01 | 0.8645734 | 1055.01 | 0.8646901
1056.04 | 0.867685 | 1056.04 | 0.8676215
1056.95 | 0.8704045 | 1056.95 | 0.8702925
1057.98 | 0.873614 | 1057.98 | 0.8734027
1059.01 | 0.8770373 | 1059.01 | 0.8766002
1060.04 | 0.8803419 | 1060.04 | 0.8798794
1060.95 | 0.8831758 | 1060.95 | 0.8828399
1061.98 | 0.8866925 | 1061.98 | 0.886257
1063.01 | 0.8902826 | 1063.01 | 0.8897385
1064.04 | 0.8938467 | 1064.04 | 0.893278
1064.95 | 0.8971694 | 1064.95 | 0.896448
1065.98 | 0.9009124 | 1065.98 | 0.9000787
1067.01 | 0.9045941 | 1067.01 | 0.9037478
1068.04 | 0.9083579 | 1068.04 | 0.9074483
1068.96 | 0.9116938 | 1068.96 | 0.9107742
1069.99 | 0.9152477 | 1069.99 | 0.9145141
1071.02 | 0.9190868 | 1071.02 | 0.9182639
1072.05 | 0.922678 | 1072.05 | 0.922016
1072.96 | 0.9262659 | 1072.96 | 0.9253265
1073.99 | 0.9301489 | 1073.99 | 0.9290616
1075.02 | 0.9336927 | 1075.02 | 0.9327762
1076.05 | 0.937573 | 1076.05 | 0.9364623
1076.96 | 0.9409036 | 1076.96 | 0.9396888
1077.99 | 0.9444797 | 1077.99 | 0.9432993
1079.02 | 0.9481 | 1079.02 | 0.9468582
1080.05 | 0.9516472 | 1080.05 | 0.9503572
1080.96 | 0.9547466 | 1080.96 | 0.9533924
1081.99 | 0.9580258 | 1081.99 | 0.9567572
1083.02 | 0.9612397 | 1083.02 | 0.9600395
1084.05 | 0.9647537 | 1084.05 | 0.9632315
1084.96 | 0.9673659 | 1084.96 | 0.9659705
1085.99 | 0.9702833 | 1085.99 | 0.9689723
1087.02 | 0.9731517 | 1087.02 | 0.9718627
1088.05 | 0.9757956 | 1088.05 | 0.9746349
1088.96 | 0.9781908 | 1088.96 | 0.9769804
1089.99 | 0.9805808 | 1089.99 | 0.9795122
1091.01 | 0.9830241 | 1091.01 | 0.9818849
1092.04 | 0.9852646 | 1092.04 | 0.9841394
1092.95 | 0.9869822 | 1092.95 | 0.9860087
1093.98 | 0.9890032 | 1093.98 | 0.9879815
1095.01 | 0.9907572 | 1095.01 | 0.9897979
1096.03 | 0.992229 | 1096.03 | 0.9914386
1097.06 | 0.9936746 | 1097.06 | 0.9929321
1097.97 | 0.994892 | 1097.97 | 0.9941126
1099 | 0.9958015 | 1099 | 0.9952888
1100.02 | 0.9967914 | 1100.02 | 0.9962841
1101.05 | 0.997304 | 1101.05 | 0.9971163
1101.96 | 0.9979848 | 1101.96 | 0.9977059
1102.98 | 0.9986664 | 1102.98 | 0.9982037
1104.01 | 0.9987957 | 1104.01 | 0.9985311
1105.03 | 0.9987865 | 1105.03 | 0.998682
1106.05 | 0.9988773 | 1106.05 | 0.9986609
1106.96 | 0.9983198 | 1106.96 | 0.998498
1107.99 | 0.9980928 | 1107.99 | 0.9981508
1109.01 | 0.9976625 | 1109.01 | 0.9976388
1110.04 | 0.9969646 | 1110.04 | 0.9969543
1110.95 | 0.9959613 | 1110.95 | 0.9962119
1111.97 | 0.9949077 | 1111.97 | 0.9952291
1112.99 | 0.9938112 | 1112.99 | 0.9940906
1114.02 | 0.9925686 | 1114.02 | 0.9927869
1115.04 | 0.9907154 | 1115.04 | 0.9913477
1115.95 | 0.9892936 | 1115.95 | 0.989943
1116.97 | 0.9875356 | 1116.97 | 0.9882376
1117.99 | 0.985532 | 1117.99 | 0.9863989
1119.02 | 0.9834727 | 1119.02 | 0.9844123
1120.04 | 0.9814375 | 1120.04 | 0.9823221
1120.95 | 0.9792038 | 1120.95 | 0.9803589
1121.97 | 0.9769142 | 1121.97 | 0.9780533
1123 | 0.9744821 | 1123 | 0.9756185
1124.02 | 0.9718482 | 1124.02 | 0.9731081
1125.04 | 0.9691437 | 1125.04 | 0.9705052
1125.95 | 0.9667753 | 1125.95 | 0.9681102
1126.97 | 0.9638759 | 1126.97 | 0.9653498
1128 | 0.961154 | 1128 | 0.9624875
1129.02 | 0.9579475 | 1129.02 | 0.9595852
1130.05 | 0.9551449 | 1130.05 | 0.9565927
1130.95 | 0.9523188 | 1130.95 | 0.9539323
1131.98 | 0.9491983 | 1131.98 | 0.9508411
1133 | 0.9460708 | 1133 | 0.9477374
1134.03 | 0.9427815 | 1134.03 | 0.9445664
1135.05 | 0.9395993 | 1135.05 | 0.9413961
1135.96 | 0.9367442 | 1135.96 | 0.9385471
1136.99 | 0.933421 | 1136.99 | 0.9353047
1138.01 | 0.9300408 | 1138.01 | 0.9320807
1139.03 | 0.9268246 | 1139.03 | 0.9288494
1139.95 | 0.9239472 | 1139.95 | 0.9259332
1140.97 | 0.9206384 | 1140.97 | 0.922703
1142 | 0.9174838 | 1142 | 0.9194493
1143.02 | 0.9139069 | 1143.02 | 0.9162405
1144.05 | 0.9107755 | 1144.05 | 0.9130186
1144.96 | 0.907847 | 1144.96 | 0.9101911
1145.98 | 0.9047279 | 1145.98 | 0.9070473
1147.01 | 0.9015196 | 1147.01 | 0.9039042
1148.04 | 0.898424 | 1148.04 | 0.9007971
1148.95 | 0.8956299 | 1148.95 | 0.8980851
1149.97 | 0.8926629 | 1149.97 | 0.8950857
1151 | 0.8897974 | 1151 | 0.8921038
1152.03 | 0.8868172 | 1152.03 | 0.8891727
1153.05 | 0.8838569 | 1153.05 | 0.8863233
1153.97 | 0.8812921 | 1153.97 | 0.8838013
1154.99 | 0.8787059 | 1154.99 | 0.8810612
1156.02 | 0.8760084 | 1156.02 | 0.8783568
1157.05 | 0.8734104 | 1157.05 | 0.8757178
1157.96 | 0.8711627 | 1157.96 | 0.8734429
1158.99 | 0.8686218 | 1158.99 | 0.8709341
1160.01 | 0.8662619 | 1160.01 | 0.868521
1161.04 | 0.863885 | 1161.04 | 0.8661585
1161.95 | 0.8618571 | 1161.95 | 0.8641347
1162.98 | 0.8596526 | 1162.98 | 0.8619177
1164.01 | 0.8575607 | 1164.01 | 0.8597804
1165.03 | 0.8557179 | 1165.03 | 0.8577441
1165.95 | 0.8539111 | 1165.95 | 0.8559769
1166.97 | 0.8519668 | 1166.97 | 0.854096
1168 | 0.8502957 | 1168 | 0.8522814
1169.03 | 0.848525 | 1169.03 | 0.8505531
1170.05 | 0.8467025 | 1170.05 | 0.8489275
1170.96 | 0.84569 | 1170.96 | 0.8475501
1171.99 | 0.844372 | 1171.99 | 0.8460747
1173.02 | 0.8429661 | 1173.02 | 0.8446888
1174.04 | 0.8416056 | 1174.04 | 0.8434052
1174.95 | 0.840605 | 1174.95 | 0.842335
1175.98 | 0.8396398 | 1175.98 | 0.8412093
1177.01 | 0.8385591 | 1177.01 | 0.840175
1178.03 | 0.8378988 | 1178.03 | 0.839241
1179.06 | 0.8369122 | 1179.06 | 0.8383892
1179.97 | 0.8363123 | 1179.97 | 0.8377131
1180.99 | 0.8359602 | 1180.99 | 0.8370405
1182.02 | 0.8352143 | 1182.02 | 0.8364529
1183.04 | 0.8348802 | 1183.04 | 0.8359615
1183.95 | 0.8346482 | 1183.95 | 0.8355989
1184.97 | 0.8344911 | 1184.97 | 0.8352774
1186 | 0.8343514 | 1186 | 0.8350436
1187.02 | 0.8341148 | 1187.02 | 0.8349016
1188.05 | 0.8340202 | 1188.05 | 0.8348483
1188.95 | 0.8343184 | 1188.95 | 0.8348754
1189.98 | 0.8342861 | 1189.98 | 0.8349904
1191 | 0.8346439 | 1191 | 0.8351921
1192.02 | 0.8350521 | 1192.02 | 0.8354804
1193.95 | 0.8358479 | 1193.95 | 0.8362611
1194.98 | 0.8367858 | 1194.98 | 0.8368021
1196 | 0.8371913 | 1196 | 0.8374223
1197.02 | 0.8382038 | 1197.02 | 0.8381254
1198.04 | 0.8389905 | 1198.04 | 0.8389108
1198.95 | 0.8398567 | 1198.95 | 0.83968
1199.97 | 0.8409684 | 1199.97 | 0.8406182
1199.97 | 0.8389301 | 1199.97 | 0.8406182
1209.95 | 0.8516754 | 1209.95 | 0.8537937
1220.04 | 0.8710243 | 1220.04 | 0.8735133
1230.03 | 0.8949415 | 1230.03 | 0.8976011
1240.03 | 0.921755 | 1240.03 | 0.9239739
1250.05 | 0.9482542 | 1250.05 | 0.9499512
1259.95 | 0.9711404 | 1259.95 | 0.9723414
1269.95 | 0.9884253 | 1269.95 | 0.9890233
1280.05 | 0.9976325 | 1280.05 | 0.9978574
1290.02 | 0.9981215 | 1290.02 | 0.9978469
1299.98 | 0.9900859 | 1299.98 | 0.9895775
1310.04 | 0.9750478 | 1310.04 | 0.9743164
1320.01 | 0.9552144 | 1320.01 | 0.9544511
1329.98 | 0.9326683 | 1329.98 | 0.9321634
1339.97 | 0.9098335 | 1339.97 | 0.9095323
1349.96 | 0.888462 | 1349.96 | 0.8883561
1360.05 | 0.8694933 | 1360.05 | 0.8697716
1370.01 | 0.8545913 | 1370.01 | 0.8550685
1379.96 | 0.8445962 | 1379.96 | 0.8445095
1390 | 0.837754 | 1390 | 0.8382819
1400.04 | 0.8359392 | 1400.04 | 0.8365336
1409.98 | 0.8383503 | 1409.98 | 0.839086
1420.04 | 0.8450516 | 1420.04 | 0.8457412
1430 | 0.8553497 | 1430 | 0.8559797
1439.97 | 0.8689442 | 1439.97 | 0.8693592
1450.03 | 0.8850693 | 1450.03 | 0.8853949
1459.97 | 0.9025204 | 1459.97 | 0.9029859
1470.01 | 0.9230656 | 1470.01 | 0.9216354
1479.99 | 0.9414989 | 1479.99 | 0.940086
1490.04 | 0.9589037 | 1490.04 | 0.9575574
1500.05 | 0.9739123 | 1500.05 | 0.9728599
1509.98 | 0.9857494 | 1509.98 | 0.9850945
1520 | 0.9942053 | 1520 | 0.9937695
1529.95 | 0.9984514 | 1529.95 | 0.9982963
1540.04 | 0.9984468 | 1540.04 | 0.9985761
1549.95 | 0.9943 | 1549.95 | 0.994772
1559.95 | 0.9864539 | 1559.95 | 0.9872442
1570 | 0.9755086 | 1570 | 0.9765589
1580.01 | 0.9623151 | 1580.01 | 0.963544
1589.98 | 0.9477833 | 1589.98 | 0.9490038
1599.99 | 0.9325187 | 1599.99 | 0.9335804
1609.97 | 0.9169085 | 1609.97 | 0.9180703
1619.99 | 0.9018374 | 1619.99 | 0.9029634
1630.04 | 0.8877225 | 1630.04 | 0.8887756
1640.02 | 0.8749398 | 1640.02 | 0.8760268
1649.98 | 0.8638427 | 1649.98 | 0.8649193
1659.99 | 0.8546824 | 1659.99 | 0.8555822
1669.97 | 0.8474142 | 1669.97 | 0.8482233
1680.02 | 0.8422229 | 1680.02 | 0.8428501
1689.98 | 0.8389743 | 1689.98 | 0.8395624
1700.03 | 0.8377874 | 1700.03 | 0.8382817
1710.01 | 0.8385622 | 1710.01 | 0.8389829
1720.02 | 0.8411416 | 1720.02 | 0.8415814
1729.95 | 0.8456277 | 1729.95 | 0.8459309
1739.99 | 0.8517305 | 1739.99 | 0.8519943
1749.96 | 0.8593857 | 1749.96 | 0.8595224
1760.02 | 0.8683806 | 1760.02 | 0.8684648
1770.03 | 0.8783541 | 1770.03 | 0.8785073
1779.95 | 0.8891575 | 1779.95 | 0.8893693
1789.96 | 0.9008295 | 1789.96 | 0.9010087
1800.01 | 0.9127413 | 1800.01 | 0.9131196
1809.96 | 0.9249588 | 1809.96 | 0.9252564
1819.96 | 0.9375335 | 1819.96 | 0.9373177
1829.96 | 0.948268 | 1829.96 | 0.9489557
1840.01 | 0.9601922 | 1840.01 | 0.9599417
1850.03 | 0.9698927 | 1850.03 | 0.9699178
1860 | 0.978839 | 1860 | 0.978635
1870 | 0.9862229 | 1870 | 0.9859601
1879.96 | 0.9917861 | 1879.96 | 0.9916808
1889.95 | 0.9958205 | 1889.95 | 0.9957244
1899.97 | 0.9982354 | 1899.97 | 0.9980124
1910.03 | 0.9986149 | 1910.03 | 0.9985189
1919.99 | 0.997857 | 1919.99 | 0.9972952
1930.01 | 0.9947101 | 1930.01 | 0.9944218
1939.99 | 0.9905534 | 1939.99 | 0.990052
1950.04 | 0.985059 | 1950.04 | 0.9842943
1960 | 0.9780855 | 1960 | 0.977429
1970.02 | 0.9701885 | 1970.02 | 0.9695577
1979.95 | 0.9619435 | 1979.95 | 0.9610053
1990.02 | 0.9523827 | 1990.02 | 0.9517732
2000.04 | 0.9425824 | 2000.04 | 0.9422257
2009.96 | 0.9327692 | 2009.96 | 0.9326002
2019.95 | 0.9230497 | 2019.95 | 0.9228995
2030.02 | 0.9133928 | 2030.02 | 0.9132661
2040.03 | 0.9042501 | 2040.03 | 0.9039678
2050.05 | 0.8954627 | 2050.05 | 0.895052
2060.01 | 0.886779 | 2060.01 | 0.8866738
2069.99 | 0.8789611 | 2069.99 | 0.8788418
2080 | 0.8715644 | 2080 | 0.8716163
2089.98 | 0.8649873 | 2089.98 | 0.8650905
2099.97 | 0.8590488 | 2099.97 | 0.8592736
2110.04 | 0.8538876 | 2110.04 | 0.8541617
2119.97 | 0.8495356 | 2119.97 | 0.8498769
2129.95 | 0.8459417 | 2129.95 | 0.8463359
2140.02 | 0.8430633 | 2140.02 | 0.8435427
2150.03 | 0.8409964 | 2150.03 | 0.841538
2159.95 | 0.839752 | 2159.95 | 0.8403012
2170.01 | 0.8391688 | 2170.01 | 0.8397951
2180.05 | 0.8394187 | 2180.05 | 0.8400227
2190.01 | 0.8402708 | 2190.01 | 0.8409501
2199.95 | 0.8419083 | 2199.95 | 0.8425476
2209.96 | 0.8441472 | 2209.96 | 0.8448066
2220 | 0.8469504 | 2220 | 0.8476969
2230.02 | 0.8505252 | 2230.02 | 0.8511713
2239.96 | 0.8544681 | 2239.96 | 0.8551641
2250.03 | 0.858872 | 2250.03 | 0.8597251
2260.03 | 0.8642264 | 2260.03 | 0.8647269
2270.02 | 0.869795 | 2270.02 | 0.8701506
2279.96 | 0.8757209 | 2279.96 | 0.8759253
2289.98 | 0.8819122 | 2289.98 | 0.8820805
2299.96 | 0.8885197 | 2299.96 | 0.8884948
2309.96 | 0.8950922 | 2309.96 | 0.8951542
2320.02 | 0.9017596 | 2320.02 | 0.9020341
2330 | 0.9088517 | 2330 | 0.9089834
2339.99 | 0.9164357 | 2339.99 | 0.9160077
2350.04 | 0.9233408 | 2350.04 | 0.9230859
2360 | 0.9303923 | 2360 | 0.930056
2370.03 | 0.9378868 | 2370.03 | 0.9369732
2380.03 | 0.9443235 | 2380.03 | 0.9437124
2389.97 | 0.950766 | 2389.97 | 0.9502018
2400.03 | 0.9578196 | 2400.03 | 0.9565042
2410.02 | 0.9633045 | 2410.02 | 0.962449
2420.02 | 0.9689 | 2420.02 | 0.9680397
2430.04 | 0.9746689 | 2430.04 | 0.9732373
2440.04 | 0.9795069 | 2440.04 | 0.977982
2450.01 | 0.9841922 | 2450.01 | 0.9822385
2460 | 0.9881384 | 2460 | 0.9859997
2470.01 | 0.9914105 | 2470.01 | 0.989239
2480.04 | 0.9939605 | 2480.04 | 0.9919346
2490.09 | 0.996044 | 2490.09 | 0.9940707
2499.92 | 0.9975247 | 2499.92 | 0.9956062
2509.98 | 0.9986999 | 2509.98 | 0.9966093
2520.03 | 0.9989096 | 2520.03 | 0.9970417
2530.07 | 0.9998193 | 2530.07 | 0.9969143
2540.09 | 0.9963346 | 2540.09 | 0.9962439
2550.09 | 0.9986672 | 2550.09 | 0.9950523
2560.06 | 0.995959 | 2560.06 | 0.9933668
2570.01 | 0.9897192 | 2570.01 | 0.9912151
2579.93 | 0.9906764 | 2579.93 | 0.988631
2590.07 | 0.9859237 | 2590.07 | 0.9855684
2599.98 | 0.9860931 | 2599.98 | 0.9821967
2610.11 | 0.9779555 | 2610.11 | 0.9783985
2620.03 | 0.9735741 | 2620.03 | 0.9743696
2629.97 | 0.9701029 | 2629.97 | 0.9700608
2639.93 | 0.967169 | 2639.93 | 0.9655058
2649.91 | 0.9624898 | 2649.91 | 0.9607383
2659.91 | 0.961434 | 2659.91 | 0.9557919
2669.93 | 0.9480751 | 2669.93 | 0.9506995
2679.95 | 0.9490959 | 2679.95 | 0.9455036
2689.99 | 0.9406665 | 2689.99 | 0.9402253
2700.01 | 0.934175 | 2700.01 | 0.9349154
2710.03 | 0.9305135 | 2710.03 | 0.9295917
2720.02 | 0.9209965 | 2720.02 | 0.9242965
2730 | 0.91882 | 2730 | 0.9190437
2739.94 | 0.9100325 | 2739.94 | 0.913871
2750.09 | 0.9077224 | 2750.09 | 0.9086713
2759.99 | 0.9023657 | 2759.99 | 0.9036986
2770.1 | 0.8966615 | 2770.1 | 0.8987392
2779.98 | 0.8924247 | 2779.98 | 0.8940237
2790.09 | 0.885863 | 2790.09 | 0.889347
2799.98 | 0.8820651 | 2799.98 | 0.8849298
2810.11 | 0.8771997 | 2810.11 | 0.8805785
2820.03 | 0.8735494 | 2820.03 | 0.8764966
2829.98 | 0.869224 | 2829.98 | 0.8725889
2839.95 | 0.8646275 | 2839.95 | 0.8688679
2849.94 | 0.861158 | 2849.94 | 0.8653408
2859.94 | 0.8579525 | 2859.94 | 0.862017
2869.94 | 0.8555601 | 2869.94 | 0.8589043
2879.94 | 0.8524035 | 2879.94 | 0.856006
2889.93 | 0.8498384 | 2889.93 | 0.8533269
2899.89 | 0.8465163 | 2899.89 | 0.8508728
2910.06 | 0.8446089 | 2910.06 | 0.8485914
2919.98 | 0.8432087 | 2919.98 | 0.846585
2930.1 | 0.841629 | 2930.1 | 0.8447606
2939.97 | 0.840076 | 2939.97 | 0.843197
2950.05 | 0.839475 | 2950.05 | 0.8418188
2959.9 | 0.837781 | 2959.9 | 0.8406838
2969.98 | 0.8373146 | 2969.98 | 0.839737
2980.06 | 0.835963 | 2980.06 | 0.8390049
2989.93 | 0.8351611 | 2989.93 | 0.8384934
3000.05 | 0.8361973 | 3000.05 | 0.8381767
3009.97 | 0.8365413 | 3009.97 | 0.8380672
3019.91 | 0.8354433 | 3019.91 | 0.8381534
3030.09 | 0.8358982 | 3030.09 | 0.8384412
3040.06 | 0.8372637 | 3040.06 | 0.8389144
3050.03 | 0.8381836 | 3050.03 | 0.8395729
3060 | 0.8391136 | 3060 | 0.8404121
3069.95 | 0.8404391 | 3069.95 | 0.8414252
3079.89 | 0.8411897 | 3079.89 | 0.8426078
3090.03 | 0.8428944 | 3090.03 | 0.8439845
3099.92 | 0.8440104 | 3099.92 | 0.845488
3110 | 0.8463165 | 3110 | 0.8471783
3120.07 | 0.8481626 | 3120.07 | 0.8490205
3130.11 | 0.8499808 | 3130.11 | 0.8510043
3139.93 | 0.8522057 | 3139.93 | 0.8530812
3149.97 | 0.8552774 | 3149.97 | 0.8553384
3160.02 | 0.8579844 | 3160.02 | 0.8577271
3170.09 | 0.8608026 | 3170.09 | 0.8602442
3179.95 | 0.8621772 | 3179.95 | 0.8628224
3190.06 | 0.8662185 | 3190.06 | 0.8655763
3199.96 | 0.8688292 | 3199.96 | 0.8683748
3210.11 | 0.8698096 | 3210.11 | 0.8713419
3220.05 | 0.8732403 | 3220.05 | 0.8743368
3229.98 | 0.876547 | 3229.98 | 0.8774103
3239.92 | 0.8795951 | 3239.92 | 0.8805617
3250.07 | 0.8841 | 3250.07 | 0.8838498
3259.97 | 0.8865661 | 3259.97 | 0.8871181
3270.07 | 0.8902569 | 3270.07 | 0.8905076
3279.92 | 0.8933034 | 3279.92 | 0.8938598
3289.97 | 0.8977969 | 3289.97 | 0.8973202
3300 | 0.9003573 | 3300 | 0.900807
3310.01 | 0.903449 | 3310.01 | 0.9043125
3320.02 | 0.907585 | 3320.02 | 0.9078363
3330.02 | 0.9121243 | 3330.02 | 0.9113677
3340.04 | 0.9160319 | 3340.04 | 0.9149099
3350.07 | 0.9191596 | 3350.07 | 0.9184521
3359.9 | 0.9222618 | 3359.9 | 0.9219132
3369.98 | 0.9259927 | 3369.98 | 0.9254445
3380.07 | 0.9299367 | 3380.07 | 0.928954
3389.96 | 0.9333181 | 3389.96 | 0.9323624
3400.09 | 0.9365551 | 3400.09 | 0.9358142
3409.99 | 0.9417784 | 3409.99 | 0.9391426
3420.11 | 0.9448713 | 3420.11 | 0.9424921
3430 | 0.9468911 | 3430 | 0.9457077
3440.09 | 0.9490067 | 3440.09 | 0.9489229
3449.93 | 0.9528803 | 3449.93 | 0.9519891
3459.96 | 0.9547304 | 3459.96 | 0.9550381
3469.97 | 0.9590092 | 3469.97 | 0.9579985
3479.96 | 0.9624052 | 3479.96 | 0.9608655
3489.94 | 0.9654022 | 3489.94 | 0.9636371
3499.9 | 0.967672 | 3499.9 | 0.9663062
3510.1 | 0.9695707 | 3510.1 | 0.9689345
3520.08 | 0.9707534 | 3520.08 | 0.9713989
3530.07 | 0.9751271 | 3530.07 | 0.9737553
3540.09 | 0.9767302 | 3540.09 | 0.9760043
3549.91 | 0.9789872 | 3549.91 | 0.9780939
3559.97 | 0.9814609 | 3559.97 | 0.9801138
3570.05 | 0.9835238 | 3570.05 | 0.9820126
3579.91 | 0.9857308 | 3579.91 | 0.9837462
3590 | 0.9849471 | 3590 | 0.9853917
3600.08 | 0.9864706 | 3600.08 | 0.9869039
3609.93 | 0.9875988 | 3609.93 | 0.9882531
3619.98 | 0.9886953 | 3619.98 | 0.9894977
3630 | 0.9910791 | 3630 | 0.9906053
3639.99 | 0.9926945 | 3639.99 | 0.9915765
3649.96 | 0.9950124 | 3649.96 | 0.9924133
3659.91 | 0.9914347 | 3659.91 | 0.9931168
3670.06 | 0.9901332 | 3670.06 | 0.9936994
3679.99 | 0.9940223 | 3679.99 | 0.9941383
3689.92 | 0.9966784 | 3689.92 | 0.9944486
3700.08 | 0.996334 | 3700.08 | 0.9946345
3710.04 | 0.9922152 | 3710.04 | 0.9946892
3720.03 | 0.9945706 | 3720.03 | 0.9946192
3730.03 | 0.9953891 | 3730.03 | 0.9944259
3740.06 | 0.9926736 | 3740.06 | 0.9941106
3750.1 | 0.9949013 | 3750.1 | 0.9936758
3759.93 | 0.993842 | 3759.93 | 0.9931373
3769.98 | 0.9928073 | 3769.98 | 0.9924743
3780.02 | 0.9900296 | 3780.02 | 0.9917016
3790.04 | 0.9911227 | 3790.04 | 0.9908236
3800.04 | 0.9903971 | 3800.04 | 0.9898445
3810.01 | 0.9903888 | 3810.01 | 0.9887694
3819.96 | 0.9874307 | 3819.96 | 0.9876017
3830.1 | 0.9853099 | 3830.1 | 0.9863179
3840 | 0.9861742 | 3840 | 0.9849769
3850.11 | 0.9830013 | 3850.11 | 0.9835222
3860 | 0.9841995 | 3860 | 0.9820195
3870.11 | 0.9791831 | 3870.11 | 0.9804059
3880.02 | 0.9799076 | 3880.02 | 0.9787522
3889.94 | 0.9759577 | 3889.94 | 0.9770291
3900.11 | 0.9764228 | 3900.11 | 0.9751965
3910.08 | 0.9745661 | 3910.08 | 0.9733388
3920.07 | 0.9730617 | 3920.07 | 0.9714206
3930.08 | 0.9699448 | 3930.08 | 0.9694454
3940.08 | 0.9684771 | 3940.08 | 0.967423
3950.09 | 0.9645542 | 3950.09 | 0.9653531
3960.08 | 0.9645654 | 3960.08 | 0.9632457
3970.06 | 0.9626869 | 3970.06 | 0.9611025
3980.01 | 0.9595489 | 3980.01 | 0.9589317
3989.93 | 0.9574373 | 3989.93 | 0.956737
4000.04 | 0.9563891 | 4000.04 | 0.9544726
4009.91 | 0.9521819 | 4009.91 | 0.9522381
4019.99 | 0.9509544 | 4019.99 | 0.9499353
4030.05 | 0.9488083 | 4030.05 | 0.9476193
4039.9 | 0.9443995 | 4039.9 | 0.9453375
4049.97 | 0.9449235 | 4049.97 | 0.9429934
4060.06 | 0.9431435 | 4060.06 | 0.9406359
4069.95 | 0.9393483 | 4069.95 | 0.9383197
4080.08 | 0.9373974 | 4080.08 | 0.9359443
4090.01 | 0.9371484 | 4090.01 | 0.9336155
4099.96 | 0.9313306 | 4099.96 | 0.9312844
4109.93 | 0.9305176 | 4109.93 | 0.9289532
4120.11 | 0.9276703 | 4120.11 | 0.9265801
4130.07 | 0.9244883 | 4130.07 | 0.9242677
4140.01 | 0.9247037 | 4140.01 | 0.9219713
4149.93 | 0.920826 | 4149.93 | 0.9196927
4160.05 | 0.9187668 | 4160.05 | 0.9173839
4169.91 | 0.9145224 | 4169.91 | 0.9151515
4179.97 | 0.914853 | 4179.97 | 0.9128929
4190.01 | 0.9110196 | 4190.01 | 0.9106598
4200.03 | 0.9103557 | 4200.03 | 0.9084535
4210.05 | 0.907978 | 4210.05 | 0.9062713
4220.07 | 0.8984756 | 4220.07 | 0.9041145
4230.1 | 0.899034 | 4230.1 | 0.9019823
4239.93 | 0.8915463 | 4239.93 | 0.8999199
4250.01 | 0.8916333 | 4250.01 | 0.8978342
4260.1 | 0.891602 | 4260.1 | 0.8957772
4270 | 0.8893083 | 4270 | 0.8937899
4279.91 | 0.893024 | 4279.91 | 0.8918322
4290.05 | 0.8813547 | 4290.05 | 0.8898628
4299.96 | 0.8727867 | 4299.96 | 0.8879717
4310.09 | 0.8883723 | 4310.09 | 0.886074
4319.97 | 0.8953123 | 4319.97 | 0.8842582
4330.06 | 0.8745477 | 4330.06 | 0.8824401
4340.11 | 0.886362 | 4340.11 | 0.8806665
4349.92 | 0.8804558 | 4349.92 | 0.8789715
4359.92 | 0.8777775 | 4359.92 | 0.8772811
4369.9 | 0.8756829 | 4369.9 | 0.8756321
4380.08 | 0.8759469 | 4380.08 | 0.8739898
4390.05 | 0.8761988 | 4390.05 | 0.8724204
4400.03 | 0.8730543 | 4400.03 | 0.8708886
4410.02 | 0.8733261 | 4410.02 | 0.8693946
4420.04 | 0.8697168 | 4420.04 | 0.8679361
4430.07 | 0.8669708 | 4430.07 | 0.8665162
4439.91 | 0.8660868 | 4439.91 | 0.8651625
4449.99 | 0.8663926 | 4449.99 | 0.8638161
4460.07 | 0.8643526 | 4460.07 | 0.8625107
4469.94 | 0.8621657 | 4469.94 | 0.8612722
4480.03 | 0.8586797 | 4480.03 | 0.8600467
4490.09 | 0.858974 | 4490.09 | 0.8588658
4499.92 | 0.8569024 | 4499.92 | 0.8577514
4509.93 | 0.8594682 | 4509.93 | 0.8566565
4519.92 | 0.8541091 | 4519.92 | 0.855604
4530.1 | 0.8555253 | 4530.1 | 0.8545727
4540.04 | 0.8570989 | 4540.04 | 0.8536056
4549.96 | 0.855335 | 4549.96 | 0.8526797
4560.09 | 0.8520652 | 4560.09 | 0.8517745
4570.02 | 0.8507538 | 4570.02 | 0.8509264
4579.95 | 0.8493 | 4579.95 | 0.8501171
4589.9 | 0.8486924 | 4589.9 | 0.8493448
4600.1 | 0.8483391 | 4600.1 | 0.848593
4610.1 | 0.8494672 | 4610.1 | 0.8478948
4619.9 | 0.8490247 | 4619.9 | 0.8472478
4629.93 | 0.847329 | 4629.93 | 0.8466234
4639.97 | 0.8497526 | 4639.97 | 0.8460364
4650 | 0.8426884 | 4650 | 0.8454877
4660.02 | 0.847469 | 4660.02 | 0.8449768
4670.02 | 0.8472618 | 4670.02 | 0.8445038
4680 | 0.8426141 | 4680 | 0.8440682
4689.94 | 0.8445153 | 4689.94 | 0.84367
4700.08 | 0.8419305 | 4700.08 | 0.8433003
4709.97 | 0.8417392 | 4709.97 | 0.8429748
4720.06 | 0.8461562 | 4720.06 | 0.8426781
4729.93 | 0.8405356 | 4729.93 | 0.842422
4740.01 | 0.844782 | 4740.01 | 0.8421951
4750.1 | 0.8412644 | 4750.1 | 0.8420024
4760 | 0.8357318 | 4760 | 0.8418466
4769.91 | 0.8452296 | 4769.91 | 0.8417233
4780.07 | 0.8401826 | 4780.07 | 0.8416302
4790.03 | 0.8430161 | 4790.03 | 0.8415715
4800 | 0.8414842 | 4800 | 0.8415445
4809.99 | 0.8406035 | 4809.99 | 0.8415489
4819.97 | 0.8354625 | 4819.97 | 0.8415844
4829.94 | 0.8514623 | 4829.94 | 0.8416505
4839.9 | 0.8397216 | 4839.9 | 0.8417466
4850.04 | 0.8378028 | 4850.04 | 0.841875
4859.94 | 0.8456483 | 4859.94 | 0.8420296
4870.03 | 0.846361 | 4870.03 | 0.8422165
4880.08 | 0.8448243 | 4880.08 | 0.8424317
4889.91 | 0.8400853 | 4889.91 | 0.8426699
4899.94 | 0.8510804 | 4899.94 | 0.8429406
4909.96 | 0.8339387 | 4909.96 | 0.8432385
4919.99 | 0.8475799 | 4919.99 | 0.8435639
4930.04 | 0.8350958 | 4930.04 | 0.8439167
4939.9 | 0.8533639 | 4939.9 | 0.8442885
4949.99 | 0.8375984 | 4949.99 | 0.8446948
4959.9 | 0.840586 | 4959.9 | 0.8451189
4970.03 | 0.8366034 | 4970.03 | 0.8455777
4979.96 | 0.8508422 | 4979.96 | 0.8460517
4990.1 | 0.8479835 | 4990.1 | 0.8465601
5000.02 | 0.8485194 | 5000.02 | 0.847081
5009.92 | 0.8573812 | 5009.92 | 0.8476234
5020.02 | 0.8399148 | 5020.02 | 0.8481998
5030.08 | 0.8367742 | 5030.08 | 0.8487964
5039.9 | 0.8588711 | 5039.9 | 0.8494002
5049.9 | 0.8498182 | 5049.9 | 0.8500362
5060.1 | 0.8659421 | 5060.1 | 0.8507066
5070.07 | 0.8301995 | 5070.07 | 0.8513826
5080.04 | 0.8536245 | 5080.04 | 0.8520785
5090.01 | 0.8776714 | 5090.01 | 0.8527941
5100 | 0.8187202 | 5100 | 0.8535304
5110.01 | 0.8626888 | 5110.01 | 0.854287
5120.04 | 0.8337043 | 5120.04 | 0.8550637
5130.1 | 0.8570587 | 5130.1 | 0.8558609
5139.96 | 0.8672925 | 5139.96 | 0.8566596
5150.04 | 0.8555214 | 5150.04 | 0.8574934
5159.91 | 0.843494 | 5159.91 | 0.8583264
5169.99 | 0.815747 | 5169.99 | 0.8591936
5180.05 | 0.8379956 | 5180.05 | 0.8600753
5190.09 | 0.8318497 | 5190.09 | 0.8609709
5199.88 | 0.8131785 | 5199.88 | 0.8618589

## Optical_Constants_nk
lambda (nm) | n nominal | k nominal | n center | k center | n min | n max | k min | k max
250
350 | 2.7685 | 0.0176 | 2.7685 | 0.0176 | 2.7614 | 2.7755 | 0.0175 | 0.0177
352 | 2.7526 | 0.0145 | 2.7526 | 0.0145 | 2.7456 | 2.7596 | 0.0144 | 0.0146
354 | 2.7377 | 0.0119 | 2.7377 | 0.0119 | 2.7308 | 2.7447 | 0.0118 | 0.012
356 | 2.7237 | 0.0097 | 2.7237 | 0.0097 | 2.7168 | 2.7307 | 0.0096 | 0.0098
358 | 2.7106 | 0.00785 | 2.7106 | 0.00785 | 2.7037 | 2.7175 | 0.00775 | 0.00795
360 | 2.6982 | 0.00632 | 2.6982 | 0.00632 | 2.6913 | 2.705 | 0.00622 | 0.00642
362 | 2.6865 | 0.00507 | 2.6865 | 0.00507 | 2.6796 | 2.6933 | 0.00497 | 0.00517
364 | 2.6754 | 0.00406 | 2.6754 | 0.00406 | 2.6686 | 2.6822 | 0.00396 | 0.00416
366 | 2.665 | 0.00325 | 2.665 | 0.00325 | 2.6583 | 2.6718 | 0.00315 | 0.00335
368 | 2.6552 | 0.0026 | 2.6552 | 0.0026 | 2.6485 | 2.6619 | 0.0025 | 0.0027
370 | 2.6459 | 0.00208 | 2.6459 | 0.00208 | 2.6392 | 2.6526 | 0.00198 | 0.00218
372 | 2.6371 | 0.00167 | 2.6371 | 0.00167 | 2.6304 | 2.6438 | 0.00157 | 0.00177
374 | 2.6287 | 0.00134 | 2.6287 | 0.00134 | 2.622 | 2.6354 | 0.00124 | 0.00144
376 | 2.6207 | 0.00109 | 2.6207 | 0.00109 | 2.6141 | 2.6274 | 0.000986 | 0.00119
378 | 2.6131 | 0.000881 | 2.6132 | 0.000881 | 2.6065 | 2.6198 | 0.000781 | 0.000981
380 | 2.6059 | 0.000719 | 2.6059 | 0.000719 | 2.5993 | 2.6125 | 0.000619 | 0.000819
382 | 2.599 | 0.00059 | 2.599 | 0.00059 | 2.5924 | 2.6056 | 0.00049 | 0.00069
384 | 2.5923 | 0.000487 | 2.5923 | 0.000487 | 2.5858 | 2.5989 | 0.000387 | 0.000587
386 | 2.5859 | 0.000405 | 2.586 | 0.000405 | 2.5794 | 2.5925 | 0.000305 | 0.000505
388 | 2.5798 | 0.000339 | 2.5798 | 0.000339 | 2.5732 | 2.5863 | 0.000239 | 0.000439
390 | 2.5738 | 0.000287 | 2.5738 | 0.000287 | 2.5673 | 2.5804 | 0.000187 | 0.000387
392 | 2.568 | 0.000244 | 2.568 | 0.000244 | 2.5615 | 2.5746 | 0.000144 | 0.000344
394 | 2.5624 | 0.00021 | 2.5624 | 0.00021 | 2.5559 | 2.5689 | 0.00011 | 0.00031
396 | 2.5569 | 0.000182 | 2.557 | 0.000182 | 2.5505 | 2.5634 | 8.17e-05 | 0.000282
398 | 2.5516 | 0.000159 | 2.5516 | 0.000159 | 2.5452 | 2.5581 | 5.86e-05 | 0.000259
400 | 2.5465 | 0.00014 | 2.5465 | 0.00014 | 2.54 | 2.5529 | 3.96e-05 | 0.00024
405 | 2.5342 | 0.000104 | 2.5342 | 0.000104 | 2.5278 | 2.5406 | 4.47e-06 | 0.000204
410 | 2.5227 | 8.14e-05 | 2.5227 | 9.12e-05 | 2.5163 | 2.5291 | 1e-06 | 0.000181
415 | 2.5119 | 6.58e-05 | 2.512 | 8.34e-05 | 2.5056 | 2.5183 | 1e-06 | 0.000166
420 | 2.5019 | 5.48e-05 | 2.5019 | 7.79e-05 | 2.4956 | 2.5083 | 1e-06 | 0.000155
425 | 2.4925 | 4.7e-05 | 2.4925 | 7.4e-05 | 2.4862 | 2.4988 | 1e-06 | 0.000147
430 | 2.4836 | 4.14e-05 | 2.4836 | 7.12e-05 | 2.4773 | 2.4899 | 1e-06 | 0.000141
435 | 2.4753 | 3.72e-05 | 2.4753 | 6.91e-05 | 2.4691 | 2.4816 | 1e-06 | 0.000137
440 | 2.4675 | 3.42e-05 | 2.4675 | 6.76e-05 | 2.4612 | 2.4737 | 1e-06 | 0.000134
445 | 2.4601 | 3.19e-05 | 2.4601 | 6.64e-05 | 2.4539 | 2.4664 | 1e-06 | 0.000132
450 | 2.4531 | 3.02e-05 | 2.4532 | 6.56e-05 | 2.4469 | 2.4594 | 1e-06 | 0.00013
455 | 2.4466 | 2.9e-05 | 2.4466 | 6.5e-05 | 2.4404 | 2.4528 | 1e-06 | 0.000129
460 | 2.4403 | 2.82e-05 | 2.4403 | 6.46e-05 | 2.4341 | 2.4465 | 1e-06 | 0.000128
465 | 2.4344 | 2.77e-05 | 2.4344 | 6.43e-05 | 2.4283 | 2.4406 | 1e-06 | 0.000128
470 | 2.4288 | 2.74e-05 | 2.4288 | 6.42e-05 | 2.4227 | 2.435 | 1e-06 | 0.000127
475 | 2.4235 | 2.73e-05 | 2.4235 | 6.42e-05 | 2.4173 | 2.4296 | 1e-06 | 0.000127
480 | 2.4184 | 2.74e-05 | 2.4184 | 6.42e-05 | 2.4122 | 2.4245 | 1e-06 | 0.000127
485 | 2.4135 | 2.76e-05 | 2.4135 | 6.43e-05 | 2.4074 | 2.4196 | 1e-06 | 0.000128
490 | 2.4089 | 2.8e-05 | 2.4089 | 6.45e-05 | 2.4028 | 2.415 | 1e-06 | 0.000128
495 | 2.4044 | 2.84e-05 | 2.4044 | 6.47e-05 | 2.3983 | 2.4105 | 1e-06 | 0.000128
500 | 2.4002 | 2.9e-05 | 2.4002 | 6.5e-05 | 2.3941 | 2.4062 | 1e-06 | 0.000129
505 | 2.3961 | 2.96e-05 | 2.3961 | 6.53e-05 | 2.39 | 2.4021 | 1e-06 | 0.00013
510 | 2.3921 | 3.02e-05 | 2.3921 | 6.56e-05 | 2.3861 | 2.3982 | 1e-06 | 0.00013
515 | 2.3883 | 3.09e-05 | 2.3883 | 6.59e-05 | 2.3823 | 2.3944 | 1e-06 | 0.000131
520 | 2.3847 | 3.16e-05 | 2.3847 | 6.63e-05 | 2.3786 | 2.3907 | 1e-06 | 0.000132
525 | 2.3811 | 3.23e-05 | 2.3811 | 6.67e-05 | 2.3751 | 2.3872 | 1e-06 | 0.000132
530 | 2.3777 | 3.3e-05 | 2.3777 | 6.7e-05 | 2.3717 | 2.3837 | 1e-06 | 0.000133
535 | 2.3744 | 3.37e-05 | 2.3744 | 6.74e-05 | 2.3684 | 2.3804 | 1e-06 | 0.000134
540 | 2.3712 | 3.44e-05 | 2.3712 | 6.77e-05 | 2.3652 | 2.3772 | 1e-06 | 0.000134
545 | 2.368 | 3.5e-05 | 2.368 | 6.8e-05 | 2.3621 | 2.374 | 1e-06 | 0.000135
550 | 2.365 | 3.56e-05 | 2.365 | 6.83e-05 | 2.359 | 2.371 | 1e-06 | 0.000136
555 | 2.362 | 3.61e-05 | 2.362 | 6.86e-05 | 2.356 | 2.368 | 1e-06 | 0.000136
560 | 2.3591 | 3.66e-05 | 2.3591 | 6.88e-05 | 2.3531 | 2.3651 | 1e-06 | 0.000137
565 | 2.3562 | 3.7e-05 | 2.3563 | 6.9e-05 | 2.3503 | 2.3622 | 1e-06 | 0.000137
570 | 2.3535 | 3.74e-05 | 2.3535 | 6.92e-05 | 2.3476 | 2.3595 | 1e-06 | 0.000137
575 | 2.3508 | 3.77e-05 | 2.3508 | 6.94e-05 | 2.3449 | 2.3568 | 1e-06 | 0.000138
580 | 2.3482 | 3.8e-05 | 2.3482 | 6.95e-05 | 2.3423 | 2.3542 | 1e-06 | 0.000138
585 | 2.3457 | 3.83e-05 | 2.3457 | 6.97e-05 | 2.3398 | 2.3516 | 1e-06 | 0.000138
590 | 2.3432 | 3.86e-05 | 2.3432 | 6.98e-05 | 2.3374 | 2.3491 | 1e-06 | 0.000139
595 | 2.3408 | 3.89e-05 | 2.3409 | 6.99e-05 | 2.335 | 2.3468 | 1e-06 | 0.000139
600 | 2.3385 | 3.91e-05 | 2.3386 | 7.01e-05 | 2.3327 | 2.3444 | 1e-06 | 0.000139
605 | 2.3363 | 3.94e-05 | 2.3363 | 7.02e-05 | 2.3304 | 2.3422 | 1e-06 | 0.000139
610 | 2.3341 | 3.96e-05 | 2.3341 | 7.03e-05 | 2.3283 | 2.34 | 1e-06 | 0.00014
615 | 2.332 | 3.99e-05 | 2.332 | 7.04e-05 | 2.3262 | 2.3379 | 1e-06 | 0.00014
620 | 2.33 | 4.01e-05 | 2.33 | 7.06e-05 | 2.3242 | 2.3359 | 1e-06 | 0.00014
625 | 2.328 | 4.04e-05 | 2.3281 | 7.07e-05 | 2.3222 | 2.3339 | 1e-06 | 0.00014
630 | 2.3261 | 4.07e-05 | 2.3262 | 7.09e-05 | 2.3203 | 2.332 | 1e-06 | 0.000141
635 | 2.3243 | 4.11e-05 | 2.3243 | 7.1e-05 | 2.3185 | 2.3302 | 1e-06 | 0.000141
640 | 2.3225 | 4.14e-05 | 2.3226 | 7.12e-05 | 2.3167 | 2.3284 | 1e-06 | 0.000141
645 | 2.3208 | 4.18e-05 | 2.3209 | 7.14e-05 | 2.315 | 2.3267 | 1e-06 | 0.000142
650 | 2.3192 | 4.22e-05 | 2.3192 | 7.16e-05 | 2.3134 | 2.325 | 1e-06 | 0.000142
655 | 2.3176 | 4.26e-05 | 2.3176 | 7.18e-05 | 2.3118 | 2.3235 | 1e-06 | 0.000143
660 | 2.316 | 4.3e-05 | 2.3161 | 7.2e-05 | 2.3103 | 2.3219 | 1e-06 | 0.000143
665 | 2.3145 | 4.34e-05 | 2.3146 | 7.22e-05 | 2.3088 | 2.3204 | 1e-06 | 0.000143
670 | 2.3131 | 4.39e-05 | 2.3131 | 7.24e-05 | 2.3073 | 2.319 | 1e-06 | 0.000144
675 | 2.3117 | 4.43e-05 | 2.3117 | 7.27e-05 | 2.3059 | 2.3176 | 1e-06 | 0.000144
680 | 2.3103 | 4.48e-05 | 2.3104 | 7.29e-05 | 2.3046 | 2.3162 | 1e-06 | 0.000145
685 | 2.309 | 4.53e-05 | 2.3091 | 7.31e-05 | 2.3033 | 2.3149 | 1e-06 | 0.000145
690 | 2.3077 | 4.58e-05 | 2.3078 | 7.34e-05 | 2.302 | 2.3136 | 1e-06 | 0.000146
695 | 2.3065 | 4.63e-05 | 2.3065 | 7.36e-05 | 2.3007 | 2.3123 | 1e-06 | 0.000146
700 | 2.3053 | 4.68e-05 | 2.3053 | 7.39e-05 | 2.2995 | 2.3111 | 1e-06 | 0.000147
705 | 2.3041 | 4.73e-05 | 2.3041 | 7.41e-05 | 2.2983 | 2.3099 | 1e-06 | 0.000147
710 | 2.3029 | 4.78e-05 | 2.303 | 7.44e-05 | 2.2972 | 2.3088 | 1e-06 | 0.000148
715 | 2.3018 | 4.82e-05 | 2.3018 | 7.46e-05 | 2.296 | 2.3076 | 1e-06 | 0.000148
720 | 2.3007 | 4.87e-05 | 2.3007 | 7.49e-05 | 2.2949 | 2.3065 | 1e-06 | 0.000149
725 | 2.2996 | 4.92e-05 | 2.2997 | 7.51e-05 | 2.2939 | 2.3054 | 1e-06 | 0.000149
730 | 2.2986 | 4.97e-05 | 2.2986 | 7.54e-05 | 2.2928 | 2.3044 | 1e-06 | 0.00015
735 | 2.2975 | 5.02e-05 | 2.2976 | 7.56e-05 | 2.2918 | 2.3034 | 1e-06 | 0.00015
740 | 2.2965 | 5.07e-05 | 2.2966 | 7.58e-05 | 2.2908 | 2.3023 | 1e-06 | 0.000151
745 | 2.2955 | 5.12e-05 | 2.2956 | 7.61e-05 | 2.2898 | 2.3013 | 1e-06 | 0.000151
750 | 2.2946 | 5.16e-05 | 2.2946 | 7.63e-05 | 2.2888 | 2.3004 | 1e-06 | 0.000152
755 | 2.2936 | 5.21e-05 | 2.2936 | 7.65e-05 | 2.2879 | 2.2994 | 1e-06 | 0.000152
760 | 2.2927 | 5.26e-05 | 2.2927 | 7.68e-05 | 2.2869 | 2.2985 | 1e-06 | 0.000153
765 | 2.2918 | 5.3e-05 | 2.2918 | 7.7e-05 | 2.286 | 2.2975 | 1e-06 | 0.000153
770 | 2.2909 | 5.34e-05 | 2.2909 | 7.72e-05 | 2.2851 | 2.2966 | 1e-06 | 0.000153
775 | 2.29 | 5.39e-05 | 2.29 | 7.74e-05 | 2.2842 | 2.2957 | 1e-06 | 0.000154
780 | 2.2891 | 5.43e-05 | 2.2891 | 7.76e-05 | 2.2834 | 2.2949 | 1e-06 | 0.000154
785 | 2.2882 | 5.47e-05 | 2.2882 | 7.78e-05 | 2.2825 | 2.294 | 1e-06 | 0.000155
790 | 2.2874 | 5.51e-05 | 2.2874 | 7.8e-05 | 2.2816 | 2.2931 | 1e-06 | 0.000155
795 | 2.2865 | 5.54e-05 | 2.2866 | 7.82e-05 | 2.2808 | 2.2923 | 1e-06 | 0.000155
800 | 2.2857 | 5.58e-05 | 2.2857 | 7.84e-05 | 2.28 | 2.2915 | 1e-06 | 0.000156
805 | 2.2849 | 5.62e-05 | 2.2849 | 7.86e-05 | 2.2792 | 2.2906 | 1e-06 | 0.000156
810 | 2.2841 | 5.65e-05 | 2.2841 | 7.88e-05 | 2.2784 | 2.2898 | 1e-06 | 0.000157
815 | 2.2833 | 5.68e-05 | 2.2833 | 7.89e-05 | 2.2776 | 2.2891 | 1e-06 | 0.000157
820 | 2.2826 | 5.72e-05 | 2.2826 | 7.91e-05 | 2.2768 | 2.2883 | 1e-06 | 0.000157
825 | 2.2818 | 5.75e-05 | 2.2818 | 7.92e-05 | 2.2761 | 2.2875 | 1e-06 | 0.000157
830 | 2.2811 | 5.78e-05 | 2.2811 | 7.94e-05 | 2.2754 | 2.2868 | 1e-06 | 0.000158
835 | 2.2803 | 5.81e-05 | 2.2803 | 7.95e-05 | 2.2746 | 2.286 | 1e-06 | 0.000158
840 | 2.2796 | 5.83e-05 | 2.2796 | 7.97e-05 | 2.2739 | 2.2853 | 1e-06 | 0.000158
845 | 2.2789 | 5.86e-05 | 2.2789 | 7.98e-05 | 2.2732 | 2.2846 | 1e-06 | 0.000159
850 | 2.2782 | 5.89e-05 | 2.2782 | 7.99e-05 | 2.2725 | 2.2839 | 1e-06 | 0.000159
855 | 2.2775 | 5.91e-05 | 2.2775 | 8.01e-05 | 2.2718 | 2.2832 | 1e-06 | 0.000159
860 | 2.2768 | 5.93e-05 | 2.2768 | 8.02e-05 | 2.2711 | 2.2825 | 1e-06 | 0.000159
865 | 2.2762 | 5.96e-05 | 2.2762 | 8.03e-05 | 2.2705 | 2.2818 | 1e-06 | 0.00016
870 | 2.2755 | 5.98e-05 | 2.2755 | 8.04e-05 | 2.2698 | 2.2812 | 1e-06 | 0.00016
875 | 2.2749 | 6e-05 | 2.2749 | 8.05e-05 | 2.2692 | 2.2805 | 1e-06 | 0.00016
880 | 2.2742 | 6.02e-05 | 2.2742 | 8.06e-05 | 2.2686 | 2.2799 | 1e-06 | 0.00016
885 | 2.2736 | 6.03e-05 | 2.2736 | 8.07e-05 | 2.268 | 2.2792 | 1e-06 | 0.00016
890 | 2.273 | 6.05e-05 | 2.273 | 8.08e-05 | 2.2674 | 2.2786 | 1e-06 | 0.000161
895 | 2.2724 | 6.07e-05 | 2.2724 | 8.08e-05 | 2.2668 | 2.278 | 1e-06 | 0.000161
900 | 2.2718 | 6.08e-05 | 2.2718 | 8.09e-05 | 2.2662 | 2.2774 | 1e-06 | 0.000161
905 | 2.2712 | 6.09e-05 | 2.2712 | 8.1e-05 | 2.2656 | 2.2768 | 1e-06 | 0.000161
910 | 2.2707 | 6.11e-05 | 2.2706 | 8.1e-05 | 2.265 | 2.2763 | 1e-06 | 0.000161
915 | 2.2701 | 6.12e-05 | 2.2701 | 8.11e-05 | 2.2645 | 2.2757 | 1e-06 | 0.000161
920 | 2.2695 | 6.13e-05 | 2.2695 | 8.11e-05 | 2.2639 | 2.2752 | 1e-06 | 0.000161
925 | 2.269 | 6.14e-05 | 2.269 | 8.12e-05 | 2.2634 | 2.2746 | 1e-06 | 0.000161
930 | 2.2685 | 6.15e-05 | 2.2685 | 8.12e-05 | 2.2629 | 2.2741 | 1e-06 | 0.000161
935 | 2.2679 | 6.16e-05 | 2.2679 | 8.13e-05 | 2.2623 | 2.2735 | 1e-06 | 0.000162
940 | 2.2674 | 6.16e-05 | 2.2674 | 8.13e-05 | 2.2618 | 2.273 | 1e-06 | 0.000162
945 | 2.2669 | 6.17e-05 | 2.2669 | 8.13e-05 | 2.2613 | 2.2725 | 1e-06 | 0.000162
950 | 2.2664 | 6.17e-05 | 2.2664 | 8.14e-05 | 2.2608 | 2.272 | 1e-06 | 0.000162
955 | 2.2659 | 6.18e-05 | 2.2659 | 8.14e-05 | 2.2604 | 2.2715 | 1e-06 | 0.000162
960 | 2.2655 | 6.18e-05 | 2.2655 | 8.14e-05 | 2.2599 | 2.271 | 1e-06 | 0.000162
965 | 2.265 | 6.19e-05 | 2.265 | 8.14e-05 | 2.2594 | 2.2706 | 1e-06 | 0.000162
970 | 2.2645 | 6.19e-05 | 2.2645 | 8.14e-05 | 2.259 | 2.2701 | 1e-06 | 0.000162
975 | 2.2641 | 6.19e-05 | 2.2641 | 8.14e-05 | 2.2585 | 2.2696 | 1e-06 | 0.000162
980 | 2.2636 | 6.19e-05 | 2.2636 | 8.14e-05 | 2.2581 | 2.2692 | 1e-06 | 0.000162
985 | 2.2632 | 6.19e-05 | 2.2632 | 8.14e-05 | 2.2576 | 2.2688 | 1e-06 | 0.000162
990 | 2.2628 | 6.19e-05 | 2.2628 | 8.14e-05 | 2.2572 | 2.2683 | 1e-06 | 0.000162
995 | 2.2624 | 6.19e-05 | 2.2623 | 8.14e-05 | 2.2568 | 2.2679 | 1e-06 | 0.000162
1000 | 2.2619 | 6.18e-05 | 2.2619 | 8.14e-05 | 2.2564 | 2.2675 | 1e-06 | 0.000162
1005 | 2.2615 | 6.18e-05 | 2.2615 | 8.14e-05 | 2.256 | 2.2671 | 1e-06 | 0.000162
1010 | 2.2611 | 6.18e-05 | 2.2611 | 8.14e-05 | 2.2556 | 2.2667 | 1e-06 | 0.000162
1015 | 2.2607 | 6.17e-05 | 2.2607 | 8.14e-05 | 2.2552 | 2.2663 | 1e-06 | 0.000162
1020 | 2.2604 | 6.17e-05 | 2.2603 | 8.13e-05 | 2.2548 | 2.2659 | 1e-06 | 0.000162
1025 | 2.26 | 6.16e-05 | 2.26 | 8.13e-05 | 2.2544 | 2.2655 | 1e-06 | 0.000162
1030 | 2.2596 | 6.15e-05 | 2.2596 | 8.13e-05 | 2.2541 | 2.2651 | 1e-06 | 0.000162
1035 | 2.2592 | 6.15e-05 | 2.2592 | 8.12e-05 | 2.2537 | 2.2648 | 1e-06 | 0.000161
1040 | 2.2589 | 6.14e-05 | 2.2589 | 8.12e-05 | 2.2533 | 2.2644 | 1e-06 | 0.000161
1045 | 2.2585 | 6.13e-05 | 2.2585 | 8.11e-05 | 2.253 | 2.264 | 1e-06 | 0.000161
1050 | 2.2582 | 6.12e-05 | 2.2582 | 8.11e-05 | 2.2526 | 2.2637 | 1e-06 | 0.000161
1055 | 2.2578 | 6.11e-05 | 2.2578 | 8.11e-05 | 2.2523 | 2.2633 | 1e-06 | 0.000161
1060 | 2.2575 | 6.1e-05 | 2.2575 | 8.1e-05 | 2.252 | 2.263 | 1e-06 | 0.000161
1065 | 2.2572 | 6.09e-05 | 2.2572 | 8.1e-05 | 2.2516 | 2.2627 | 1e-06 | 0.000161
1070 | 2.2569 | 6.08e-05 | 2.2568 | 8.09e-05 | 2.2513 | 2.2624 | 1e-06 | 0.000161
1075 | 2.2565 | 6.07e-05 | 2.2565 | 8.08e-05 | 2.251 | 2.262 | 1e-06 | 0.000161
1080 | 2.2562 | 6.06e-05 | 2.2562 | 8.08e-05 | 2.2507 | 2.2617 | 1e-06 | 0.000161
1085 | 2.2559 | 6.04e-05 | 2.2559 | 8.07e-05 | 2.2504 | 2.2614 | 1e-06 | 0.00016
1090 | 2.2556 | 6.03e-05 | 2.2556 | 8.07e-05 | 2.2501 | 2.2611 | 1e-06 | 0.00016
1095 | 2.2553 | 6.02e-05 | 2.2553 | 8.06e-05 | 2.2498 | 2.2608 | 1e-06 | 0.00016
1100 | 2.2551 | 6e-05 | 2.255 | 8.05e-05 | 2.2495 | 2.2605 | 1e-06 | 0.00016
1105 | 2.2548 | 5.99e-05 | 2.2548 | 8.05e-05 | 2.2493 | 2.2603 | 1e-06 | 0.00016
1110 | 2.2545 | 5.98e-05 | 2.2545 | 8.04e-05 | 2.249 | 2.26 | 1e-06 | 0.00016
1115 | 2.2542 | 5.96e-05 | 2.2542 | 8.03e-05 | 2.2487 | 2.2597 | 1e-06 | 0.00016
1120 | 2.254 | 5.95e-05 | 2.2539 | 8.02e-05 | 2.2484 | 2.2594 | 1e-06 | 0.000159
1125 | 2.2537 | 5.93e-05 | 2.2537 | 8.02e-05 | 2.2482 | 2.2592 | 1e-06 | 0.000159
1130 | 2.2534 | 5.92e-05 | 2.2534 | 8.01e-05 | 2.2479 | 2.2589 | 1e-06 | 0.000159
1135 | 2.2532 | 5.91e-05 | 2.2532 | 8e-05 | 2.2477 | 2.2587 | 1e-06 | 0.000159
1140 | 2.2529 | 5.89e-05 | 2.2529 | 8e-05 | 2.2474 | 2.2584 | 1e-06 | 0.000159
1145 | 2.2527 | 5.88e-05 | 2.2527 | 7.99e-05 | 2.2472 | 2.2581 | 1e-06 | 0.000159
1150 | 2.2524 | 5.87e-05 | 2.2524 | 7.98e-05 | 2.2469 | 2.2579 | 1e-06 | 0.000159
1155 | 2.2522 | 5.85e-05 | 2.2522 | 7.98e-05 | 2.2467 | 2.2577 | 1e-06 | 0.000159
1160 | 2.2519 | 5.84e-05 | 2.2519 | 7.97e-05 | 2.2464 | 2.2574 | 1e-06 | 0.000158
1165 | 2.2517 | 5.83e-05 | 2.2517 | 7.96e-05 | 2.2462 | 2.2572 | 1e-06 | 0.000158
1170 | 2.2515 | 5.81e-05 | 2.2514 | 7.96e-05 | 2.246 | 2.2569 | 1e-06 | 0.000158
1175 | 2.2512 | 5.8e-05 | 2.2512 | 7.95e-05 | 2.2457 | 2.2567 | 1e-06 | 0.000158
1180 | 2.251 | 5.79e-05 | 2.251 | 7.95e-05 | 2.2455 | 2.2565 | 1e-06 | 0.000158
1185 | 2.2508 | 5.78e-05 | 2.2508 | 7.94e-05 | 2.2453 | 2.2562 | 1e-06 | 0.000158
1190 | 2.2506 | 5.77e-05 | 2.2505 | 7.93e-05 | 2.245 | 2.256 | 1e-06 | 0.000158
1195 | 2.2503 | 5.76e-05 | 2.2503 | 7.93e-05 | 2.2448 | 2.2558 | 1e-06 | 0.000158
1200 | 2.2501 | 5.75e-05 | 2.2501 | 7.92e-05 | 2.2446 | 2.2556 | 1e-06 | 0.000157
1210 | 2.2497 | 5.73e-05 | 2.2497 | 7.92e-05 | 2.2442 | 2.2551 | 1e-06 | 0.000157
1220 | 2.2493 | 5.71e-05 | 2.2492 | 7.91e-05 | 2.2437 | 2.2547 | 1e-06 | 0.000157
1230 | 2.2488 | 5.7e-05 | 2.2488 | 7.9e-05 | 2.2433 | 2.2543 | 1e-06 | 0.000157
1240 | 2.2484 | 5.69e-05 | 2.2484 | 7.89e-05 | 2.2429 | 2.2539 | 1e-06 | 0.000157
1250 | 2.248 | 5.68e-05 | 2.248 | 7.89e-05 | 2.2425 | 2.2535 | 1e-06 | 0.000157
1260 | 2.2476 | 5.67e-05 | 2.2476 | 7.89e-05 | 2.2421 | 2.2531 | 1e-06 | 0.000157
1270 | 2.2472 | 5.67e-05 | 2.2472 | 7.88e-05 | 2.2417 | 2.2527 | 1e-06 | 0.000157
1280 | 2.2468 | 5.66e-05 | 2.2468 | 7.88e-05 | 2.2413 | 2.2523 | 1e-06 | 0.000157
1290 | 2.2464 | 5.66e-05 | 2.2464 | 7.88e-05 | 2.2409 | 2.2519 | 1e-06 | 0.000157
1300 | 2.246 | 5.66e-05 | 2.246 | 7.88e-05 | 2.2406 | 2.2515 | 1e-06 | 0.000157
1310 | 2.2457 | 5.67e-05 | 2.2456 | 7.88e-05 | 2.2402 | 2.2511 | 1e-06 | 0.000157
1320 | 2.2453 | 5.68e-05 | 2.2453 | 7.89e-05 | 2.2398 | 2.2507 | 1e-06 | 0.000157
1330 | 2.2449 | 5.69e-05 | 2.2449 | 7.89e-05 | 2.2394 | 2.2503 | 1e-06 | 0.000157
1340 | 2.2445 | 5.7e-05 | 2.2445 | 7.9e-05 | 2.2391 | 2.2499 | 1e-06 | 0.000157
1350 | 2.2442 | 5.71e-05 | 2.2441 | 7.91e-05 | 2.2387 | 2.2496 | 1e-06 | 0.000157
1360 | 2.2438 | 5.73e-05 | 2.2438 | 7.92e-05 | 2.2383 | 2.2492 | 1e-06 | 0.000157
1370 | 2.2434 | 5.75e-05 | 2.2434 | 7.93e-05 | 2.238 | 2.2488 | 1e-06 | 0.000158
1380 | 2.243 | 5.77e-05 | 2.243 | 7.94e-05 | 2.2376 | 2.2484 | 1e-06 | 0.000158
1390 | 2.2427 | 5.8e-05 | 2.2426 | 7.95e-05 | 2.2372 | 2.2481 | 1e-06 | 0.000158
1400 | 2.2423 | 5.83e-05 | 2.2423 | 7.96e-05 | 2.2369 | 2.2477 | 1e-06 | 0.000158
1410 | 2.2419 | 5.86e-05 | 2.2419 | 7.98e-05 | 2.2365 | 2.2473 | 1e-06 | 0.000159
1420 | 2.2416 | 5.89e-05 | 2.2415 | 8e-05 | 2.2361 | 2.2469 | 1e-06 | 0.000159
1430 | 2.2412 | 5.93e-05 | 2.2412 | 8.01e-05 | 2.2358 | 2.2466 | 1e-06 | 0.000159
1440 | 2.2408 | 5.97e-05 | 2.2408 | 8.03e-05 | 2.2354 | 2.2462 | 1e-06 | 0.00016
1450 | 2.2405 | 6.01e-05 | 2.2405 | 8.06e-05 | 2.2351 | 2.2458 | 1e-06 | 0.00016
1460 | 2.2401 | 6.05e-05 | 2.2401 | 8.08e-05 | 2.2347 | 2.2455 | 1e-06 | 0.000161
1470 | 2.2398 | 6.1e-05 | 2.2397 | 8.1e-05 | 2.2344 | 2.2451 | 1e-06 | 0.000161
1480 | 2.2394 | 6.15e-05 | 2.2394 | 8.13e-05 | 2.234 | 2.2447 | 1e-06 | 0.000162
1490 | 2.239 | 6.21e-05 | 2.239 | 8.15e-05 | 2.2336 | 2.2444 | 1e-06 | 0.000162
1500 | 2.2387 | 6.26e-05 | 2.2386 | 8.18e-05 | 2.2333 | 2.244 | 1e-06 | 0.000163
1510 | 2.2383 | 6.32e-05 | 2.2383 | 8.21e-05 | 2.2329 | 2.2436 | 1e-06 | 0.000163
1520 | 2.2379 | 6.38e-05 | 2.2379 | 8.24e-05 | 2.2326 | 2.2432 | 1e-06 | 0.000164
1530 | 2.2376 | 6.45e-05 | 2.2376 | 8.27e-05 | 2.2322 | 2.2429 | 1e-06 | 0.000164
1540 | 2.2372 | 6.51e-05 | 2.2372 | 8.31e-05 | 2.2319 | 2.2425 | 1e-06 | 0.000165
1550 | 2.2369 | 6.58e-05 | 2.2368 | 8.34e-05 | 2.2315 | 2.2421 | 1e-06 | 0.000166
1560 | 2.2365 | 6.66e-05 | 2.2365 | 8.38e-05 | 2.2312 | 2.2418 | 1e-06 | 0.000167
1570 | 2.2361 | 6.73e-05 | 2.2361 | 8.42e-05 | 2.2308 | 2.2414 | 1e-06 | 0.000167
1580 | 2.2358 | 6.81e-05 | 2.2357 | 8.46e-05 | 2.2305 | 2.241 | 1e-06 | 0.000168
1590 | 2.2354 | 6.9e-05 | 2.2354 | 8.5e-05 | 2.2301 | 2.2406 | 1e-06 | 0.000169
1600 | 2.235 | 6.98e-05 | 2.235 | 8.54e-05 | 2.2298 | 2.2403 | 1e-06 | 0.00017
1610 | 2.2347 | 7.07e-05 | 2.2347 | 8.59e-05 | 2.2294 | 2.2399 | 1e-06 | 0.000171
1620 | 2.2343 | 7.17e-05 | 2.2343 | 8.63e-05 | 2.2291 | 2.2395 | 1e-06 | 0.000172
1630 | 2.2339 | 7.26e-05 | 2.2339 | 8.68e-05 | 2.2287 | 2.2392 | 1e-06 | 0.000173
1640 | 2.2336 | 7.36e-05 | 2.2336 | 8.73e-05 | 2.2283 | 2.2388 | 1e-06 | 0.000174
1650 | 2.2332 | 7.46e-05 | 2.2332 | 8.78e-05 | 2.228 | 2.2384 | 1e-06 | 0.000175
1660 | 2.2329 | 7.57e-05 | 2.2328 | 8.83e-05 | 2.2276 | 2.238 | 1e-06 | 0.000176
1670 | 2.2325 | 7.68e-05 | 2.2325 | 8.89e-05 | 2.2273 | 2.2377 | 1e-06 | 0.000177
1680 | 2.2321 | 7.79e-05 | 2.2321 | 8.95e-05 | 2.2269 | 2.2373 | 1e-06 | 0.000178
1690 | 2.2318 | 7.91e-05 | 2.2317 | 9e-05 | 2.2266 | 2.2369 | 1e-06 | 0.000179
1700 | 2.2314 | 8.03e-05 | 2.2314 | 9.06e-05 | 2.2262 | 2.2365 | 1e-06 | 0.00018
1710 | 2.231 | 8.15e-05 | 2.231 | 9.13e-05 | 2.2259 | 2.2362 | 1e-06 | 0.000182
1720 | 2.2307 | 8.28e-05 | 2.2307 | 9.19e-05 | 2.2255 | 2.2358 | 1e-06 | 0.000183
1730 | 2.2303 | 8.41e-05 | 2.2303 | 9.26e-05 | 2.2252 | 2.2354 | 1e-06 | 0.000184
1740 | 2.2299 | 8.55e-05 | 2.2299 | 9.32e-05 | 2.2248 | 2.235 | 1e-06 | 0.000185
1750 | 2.2296 | 8.69e-05 | 2.2296 | 9.39e-05 | 2.2245 | 2.2347 | 1e-06 | 0.000187
1760 | 2.2292 | 8.83e-05 | 2.2292 | 9.47e-05 | 2.2241 | 2.2343 | 1e-06 | 0.000188
1770 | 2.2288 | 8.98e-05 | 2.2288 | 9.54e-05 | 2.2238 | 2.2339 | 1e-06 | 0.00019
1780 | 2.2285 | 9.13e-05 | 2.2285 | 9.62e-05 | 2.2234 | 2.2335 | 1e-06 | 0.000191
1790 | 2.2281 | 9.29e-05 | 2.2281 | 9.69e-05 | 2.2231 | 2.2332 | 1e-06 | 0.000193
1800 | 2.2277 | 9.45e-05 | 2.2277 | 9.77e-05 | 2.2227 | 2.2328 | 1e-06 | 0.000194
1810 | 2.2274 | 9.61e-05 | 2.2274 | 9.86e-05 | 2.2224 | 2.2324 | 1e-06 | 0.000196
1820 | 2.227 | 9.78e-05 | 2.227 | 9.94e-05 | 2.222 | 2.232 | 1e-06 | 0.000198
1830 | 2.2267 | 9.96e-05 | 2.2267 | 0.0001 | 2.2217 | 2.2317 | 1e-06 | 0.0002
1840 | 2.2263 | 0.000101 | 2.2263 | 0.000101 | 2.2213 | 2.2313 | 1.35e-06 | 0.000201
1850 | 2.2259 | 0.000103 | 2.2259 | 0.000103 | 2.221 | 2.2309 | 3.17e-06 | 0.000203
1860 | 2.2256 | 0.000105 | 2.2256 | 0.000105 | 2.2206 | 2.2305 | 5.03e-06 | 0.000205
1870 | 2.2252 | 0.000107 | 2.2252 | 0.000107 | 2.2203 | 2.2302 | 6.93e-06 | 0.000207
1880 | 2.2249 | 0.000109 | 2.2249 | 0.000109 | 2.2199 | 2.2298 | 8.87e-06 | 0.000209
1890 | 2.2245 | 0.000111 | 2.2245 | 0.000111 | 2.2196 | 2.2294 | 1.09e-05 | 0.000211
1900 | 2.2241 | 0.000113 | 2.2241 | 0.000113 | 2.2192 | 2.2291 | 1.29e-05 | 0.000213
1910 | 2.2238 | 0.000115 | 2.2238 | 0.000115 | 2.2189 | 2.2287 | 1.49e-05 | 0.000215
1920 | 2.2234 | 0.000117 | 2.2234 | 0.000117 | 2.2185 | 2.2283 | 1.71e-05 | 0.000217
1930 | 2.2231 | 0.000119 | 2.2231 | 0.000119 | 2.2182 | 2.228 | 1.92e-05 | 0.000219
1940 | 2.2227 | 0.000121 | 2.2227 | 0.000121 | 2.2179 | 2.2276 | 2.14e-05 | 0.000221
1950 | 2.2224 | 0.000124 | 2.2224 | 0.000124 | 2.2175 | 2.2273 | 2.36e-05 | 0.000224
1960 | 2.222 | 0.000126 | 2.222 | 0.000126 | 2.2172 | 2.2269 | 2.59e-05 | 0.000226
1970 | 2.2217 | 0.000128 | 2.2217 | 0.000128 | 2.2169 | 2.2265 | 2.82e-05 | 0.000228
1980 | 2.2213 | 0.000131 | 2.2214 | 0.000131 | 2.2165 | 2.2262 | 3.05e-05 | 0.000231
1990 | 2.221 | 0.000133 | 2.221 | 0.000133 | 2.2162 | 2.2258 | 3.29e-05 | 0.000233
2000 | 2.2207 | 0.000135 | 2.2207 | 0.000135 | 2.2159 | 2.2255 | 3.54e-05 | 0.000235
2010 | 2.2203 | 0.000138 | 2.2203 | 0.000138 | 2.2155 | 2.2251 | 3.78e-05 | 0.000238
2020 | 2.22 | 0.00014 | 2.22 | 0.00014 | 2.2152 | 2.2248 | 4.03e-05 | 0.00024
2030 | 2.2196 | 0.000143 | 2.2197 | 0.000143 | 2.2149 | 2.2245 | 4.29e-05 | 0.000243
2040 | 2.2193 | 0.000145 | 2.2193 | 0.000145 | 2.2145 | 2.2241 | 4.54e-05 | 0.000245
2050 | 2.219 | 0.000148 | 2.219 | 0.000148 | 2.2142 | 2.2238 | 4.81e-05 | 0.000248
2060 | 2.2186 | 0.000151 | 2.2187 | 0.000151 | 2.2139 | 2.2235 | 5.07e-05 | 0.000251
2070 | 2.2183 | 0.000153 | 2.2183 | 0.000153 | 2.2136 | 2.2231 | 5.34e-05 | 0.000253
2080 | 2.218 | 0.000156 | 2.218 | 0.000156 | 2.2133 | 2.2228 | 5.62e-05 | 0.000256
2090 | 2.2177 | 0.000159 | 2.2177 | 0.000159 | 2.2129 | 2.2225 | 5.89e-05 | 0.000259
2100 | 2.2173 | 0.000162 | 2.2174 | 0.000162 | 2.2126 | 2.2221 | 6.17e-05 | 0.000262
2110 | 2.217 | 0.000165 | 2.2171 | 0.000165 | 2.2123 | 2.2218 | 6.46e-05 | 0.000265
2120 | 2.2167 | 0.000167 | 2.2167 | 0.000167 | 2.212 | 2.2215 | 6.75e-05 | 0.000267
2130 | 2.2164 | 0.00017 | 2.2164 | 0.00017 | 2.2117 | 2.2212 | 7.04e-05 | 0.00027
2140 | 2.2161 | 0.000173 | 2.2161 | 0.000173 | 2.2114 | 2.2209 | 7.33e-05 | 0.000273
2150 | 2.2158 | 0.000176 | 2.2158 | 0.000176 | 2.2111 | 2.2205 | 7.63e-05 | 0.000276
2160 | 2.2155 | 0.000179 | 2.2155 | 0.000179 | 2.2108 | 2.2202 | 7.93e-05 | 0.000279
2170 | 2.2152 | 0.000182 | 2.2152 | 0.000182 | 2.2105 | 2.2199 | 8.24e-05 | 0.000282
2180 | 2.2149 | 0.000185 | 2.2149 | 0.000185 | 2.2102 | 2.2196 | 8.55e-05 | 0.000285
2190 | 2.2146 | 0.000189 | 2.2146 | 0.000189 | 2.2099 | 2.2193 | 8.86e-05 | 0.000289
2200 | 2.2143 | 0.000192 | 2.2143 | 0.000192 | 2.2096 | 2.219 | 9.18e-05 | 0.000292
2210 | 2.214 | 0.000195 | 2.214 | 0.000195 | 2.2093 | 2.2187 | 9.5e-05 | 0.000295
2220 | 2.2137 | 0.000198 | 2.2137 | 0.000198 | 2.209 | 2.2184 | 9.82e-05 | 0.000298
2230 | 2.2134 | 0.000201 | 2.2134 | 0.000201 | 2.2087 | 2.2181 | 0.000101 | 0.000301
2240 | 2.2131 | 0.000205 | 2.2131 | 0.000205 | 2.2084 | 2.2178 | 0.000105 | 0.000305
2250 | 2.2128 | 0.000208 | 2.2128 | 0.000208 | 2.2081 | 2.2175 | 0.000108 | 0.000308
2260 | 2.2125 | 0.000211 | 2.2125 | 0.000211 | 2.2078 | 2.2172 | 0.000111 | 0.000311
2270 | 2.2122 | 0.000215 | 2.2122 | 0.000215 | 2.2075 | 2.217 | 0.000115 | 0.000315
2280 | 2.2119 | 0.000218 | 2.2119 | 0.000218 | 2.2072 | 2.2167 | 0.000118 | 0.000318
2290 | 2.2116 | 0.000222 | 2.2117 | 0.000222 | 2.2069 | 2.2164 | 0.000122 | 0.000322
2300 | 2.2114 | 0.000225 | 2.2114 | 0.000225 | 2.2067 | 2.2161 | 0.000125 | 0.000325
2310 | 2.2111 | 0.000229 | 2.2111 | 0.000229 | 2.2064 | 2.2158 | 0.000129 | 0.000329
2320 | 2.2108 | 0.000232 | 2.2108 | 0.000232 | 2.2061 | 2.2156 | 0.000132 | 0.000332
2330 | 2.2105 | 0.000236 | 2.2106 | 0.000236 | 2.2058 | 2.2153 | 0.000136 | 0.000336
2340 | 2.2103 | 0.000239 | 2.2103 | 0.000239 | 2.2055 | 2.215 | 0.000139 | 0.000339
2350 | 2.21 | 0.000243 | 2.21 | 0.000243 | 2.2053 | 2.2148 | 0.000143 | 0.000343
2360 | 2.2097 | 0.000247 | 2.2097 | 0.000247 | 2.205 | 2.2145 | 0.000147 | 0.000347
2370 | 2.2095 | 0.00025 | 2.2095 | 0.00025 | 2.2047 | 2.2142 | 0.00015 | 0.00035
2380 | 2.2092 | 0.000254 | 2.2092 | 0.000254 | 2.2045 | 2.214 | 0.000154 | 0.000354
2390 | 2.2089 | 0.000258 | 2.209 | 0.000258 | 2.2042 | 2.2137 | 0.000158 | 0.000358
2400 | 2.2087 | 0.000262 | 2.2087 | 0.000262 | 2.2039 | 2.2135 | 0.000162 | 0.000362
2410 | 2.2084 | 0.000265 | 2.2084 | 0.000265 | 2.2037 | 2.2132 | 0.000165 | 0.000365
2420 | 2.2082 | 0.000269 | 2.2082 | 0.000269 | 2.2034 | 2.213 | 0.000169 | 0.000369
2430 | 2.2079 | 0.000273 | 2.2079 | 0.000273 | 2.2031 | 2.2127 | 0.000173 | 0.000373
2440 | 2.2077 | 0.000277 | 2.2077 | 0.000277 | 2.2029 | 2.2125 | 0.000177 | 0.000377
2450 | 2.2074 | 0.000281 | 2.2074 | 0.000281 | 2.2026 | 2.2122 | 0.000181 | 0.000381
2460 | 2.2072 | 0.000285 | 2.2072 | 0.000285 | 2.2024 | 2.212 | 0.000185 | 0.000385
2470 | 2.2069 | 0.000289 | 2.2069 | 0.000289 | 2.2021 | 2.2117 | 0.000189 | 0.000389
2480 | 2.2067 | 0.000293 | 2.2067 | 0.000293 | 2.2019 | 2.2115 | 0.000193 | 0.000393
2490 | 2.2064 | 0.000297 | 2.2064 | 0.000297 | 2.2016 | 2.2113 | 0.000197 | 0.000397
2500 | 2.2062 | 0.0003 | 2.2062 | 0.0003 | 2.2014 | 2.211 | 0.0002 | 0.0004
2510 | 2.206 | 0.000305 | 2.206 | 0.000305 | 2.2011 | 2.2108 | 0.000205 | 0.000405
2520 | 2.2057 | 0.000309 | 2.2057 | 0.000309 | 2.2009 | 2.2106 | 0.000209 | 0.000409
2530 | 2.2055 | 0.000313 | 2.2055 | 0.000313 | 2.2006 | 2.2104 | 0.000213 | 0.000413
2540 | 2.2053 | 0.000317 | 2.2053 | 0.000317 | 2.2004 | 2.2101 | 0.000217 | 0.000417
2550 | 2.205 | 0.000321 | 2.205 | 0.000321 | 2.2001 | 2.2099 | 0.000221 | 0.000421
2560 | 2.2048 | 0.000325 | 2.2048 | 0.000325 | 2.1999 | 2.2097 | 0.000225 | 0.000425
2570 | 2.2046 | 0.000329 | 2.2046 | 0.000329 | 2.1997 | 2.2094 | 0.000229 | 0.000429
2580 | 2.2043 | 0.000333 | 2.2043 | 0.000333 | 2.1994 | 2.2092 | 0.000233 | 0.000433
2590 | 2.2041 | 0.000337 | 2.2041 | 0.000337 | 2.1992 | 2.209 | 0.000237 | 0.000437
2600 | 2.2039 | 0.000341 | 2.2038 | 0.000341 | 2.1989 | 2.2088 | 0.000241 | 0.000441
2610 | 2.2036 | 0.000346 | 2.2036 | 0.000346 | 2.1987 | 2.2085 | 0.000246 | 0.000446
2620 | 2.2034 | 0.00035 | 2.2034 | 0.00035 | 2.1984 | 2.2083 | 0.00025 | 0.00045
2630 | 2.2032 | 0.000354 | 2.2031 | 0.000354 | 2.1982 | 2.2081 | 0.000254 | 0.000454
2640 | 2.2029 | 0.000358 | 2.2029 | 0.000358 | 2.1979 | 2.2079 | 0.000258 | 0.000458
2650 | 2.2027 | 0.000363 | 2.2027 | 0.000363 | 2.1977 | 2.2076 | 0.000263 | 0.000463
2660 | 2.2024 | 0.000367 | 2.2024 | 0.000367 | 2.1974 | 2.2074 | 0.000267 | 0.000467
2670 | 2.2022 | 0.000371 | 2.2022 | 0.000371 | 2.1972 | 2.2072 | 0.000271 | 0.000471
2680 | 2.202 | 0.000375 | 2.2019 | 0.000375 | 2.1969 | 2.2069 | 0.000275 | 0.000475
2690 | 2.2017 | 0.00038 | 2.2017 | 0.00038 | 2.1967 | 2.2067 | 0.00028 | 0.00048
2700 | 2.2015 | 0.000384 | 2.2014 | 0.000384 | 2.1964 | 2.2065 | 0.000284 | 0.000484
2710 | 2.2012 | 0.000388 | 2.2012 | 0.000388 | 2.1962 | 2.2062 | 0.000288 | 0.000488
2720 | 2.201 | 0.000393 | 2.2009 | 0.000393 | 2.1959 | 2.206 | 0.000293 | 0.000493
2730 | 2.2007 | 0.000397 | 2.2007 | 0.000397 | 2.1956 | 2.2057 | 0.000297 | 0.000497
2740 | 2.2005 | 0.000402 | 2.2004 | 0.000402 | 2.1954 | 2.2055 | 0.000302 | 0.000502
2750 | 2.2002 | 0.000406 | 2.2002 | 0.000406 | 2.1951 | 2.2052 | 0.000306 | 0.000506
2760 | 2.1999 | 0.00041 | 2.1999 | 0.00041 | 2.1948 | 2.205 | 0.00031 | 0.00051
2770 | 2.1997 | 0.000415 | 2.1996 | 0.000415 | 2.1946 | 2.2047 | 0.000315 | 0.000515
2780 | 2.1994 | 0.000419 | 2.1994 | 0.000419 | 2.1943 | 2.2045 | 0.000319 | 0.000519
2790 | 2.1992 | 0.000424 | 2.1991 | 0.000424 | 2.194 | 2.2042 | 0.000324 | 0.000524
2800 | 2.1989 | 0.000428 | 2.1988 | 0.000428 | 2.1937 | 2.2039 | 0.000328 | 0.000528
2810 | 2.1986 | 0.000432 | 2.1986 | 0.000432 | 2.1934 | 2.2037 | 0.000332 | 0.000532
2820 | 2.1983 | 0.000437 | 2.1983 | 0.000437 | 2.1932 | 2.2034 | 0.000337 | 0.000537
2830 | 2.1981 | 0.000441 | 2.198 | 0.000441 | 2.1929 | 2.2031 | 0.000341 | 0.000541
2840 | 2.1978 | 0.000446 | 2.1977 | 0.000446 | 2.1926 | 2.2028 | 0.000346 | 0.000546
2850 | 2.1975 | 0.00045 | 2.1974 | 0.00045 | 2.1923 | 2.2026 | 0.00035 | 0.00055
2860 | 2.1972 | 0.000455 | 2.1971 | 0.000455 | 2.192 | 2.2023 | 0.000355 | 0.000555
2870 | 2.1969 | 0.000459 | 2.1968 | 0.000459 | 2.1917 | 2.202 | 0.000359 | 0.000559
2880 | 2.1966 | 0.000464 | 2.1966 | 0.000464 | 2.1914 | 2.2017 | 0.000364 | 0.000564
2890 | 2.1963 | 0.000468 | 2.1963 | 0.000468 | 2.1911 | 2.2014 | 0.000368 | 0.000568
2900 | 2.196 | 0.000473 | 2.196 | 0.000473 | 2.1908 | 2.2011 | 0.000373 | 0.000573
2910 | 2.1957 | 0.000477 | 2.1957 | 0.000477 | 2.1905 | 2.2008 | 0.000377 | 0.000577
2920 | 2.1954 | 0.000482 | 2.1953 | 0.000482 | 2.1902 | 2.2005 | 0.000382 | 0.000582
2930 | 2.1951 | 0.000486 | 2.195 | 0.000486 | 2.1899 | 2.2002 | 0.000386 | 0.000586
2940 | 2.1948 | 0.000491 | 2.1947 | 0.000491 | 2.1895 | 2.1999 | 0.000391 | 0.000591
2950 | 2.1945 | 0.000495 | 2.1944 | 0.000495 | 2.1892 | 2.1996 | 0.000395 | 0.000595
2960 | 2.1942 | 0.0005 | 2.1941 | 0.0005 | 2.1889 | 2.1993 | 0.0004 | 0.0006
2970 | 2.1938 | 0.000504 | 2.1938 | 0.000504 | 2.1886 | 2.1989 | 0.000404 | 0.000604
2980 | 2.1935 | 0.000509 | 2.1934 | 0.000509 | 2.1883 | 2.1986 | 0.000409 | 0.000609
2990 | 2.1932 | 0.000513 | 2.1931 | 0.000513 | 2.1879 | 2.1983 | 0.000413 | 0.000613
3000 | 2.1929 | 0.000518 | 2.1928 | 0.000518 | 2.1876 | 2.198 | 0.000418 | 0.000618
3010 | 2.1925 | 0.000522 | 2.1924 | 0.000522 | 2.1873 | 2.1976 | 0.000422 | 0.000622
3020 | 2.1922 | 0.000527 | 2.1921 | 0.000527 | 2.1869 | 2.1973 | 0.000427 | 0.000627
3030 | 2.1918 | 0.000531 | 2.1918 | 0.000531 | 2.1866 | 2.197 | 0.000431 | 0.000631
3040 | 2.1915 | 0.000536 | 2.1914 | 0.000536 | 2.1862 | 2.1966 | 0.000436 | 0.000636
3050 | 2.1912 | 0.000541 | 2.1911 | 0.000541 | 2.1859 | 2.1963 | 0.000441 | 0.000641
3060 | 2.1908 | 0.000545 | 2.1907 | 0.000545 | 2.1855 | 2.1959 | 0.000445 | 0.000645
3070 | 2.1904 | 0.00055 | 2.1904 | 0.00055 | 2.1852 | 2.1956 | 0.00045 | 0.00065
3080 | 2.1901 | 0.000554 | 2.19 | 0.000555 | 2.1848 | 2.1952 | 0.000454 | 0.000656
3090 | 2.1897 | 0.000559 | 2.1896 | 0.000561 | 2.1845 | 2.1948 | 0.000459 | 0.000663
3100 | 2.1894 | 0.000563 | 2.1893 | 0.000566 | 2.1841 | 2.1945 | 0.000463 | 0.000669
3110 | 2.189 | 0.000568 | 2.1889 | 0.000572 | 2.1837 | 2.1941 | 0.000468 | 0.000676
3120 | 2.1886 | 0.000572 | 2.1885 | 0.000577 | 2.1834 | 2.1937 | 0.000472 | 0.000683
3130 | 2.1883 | 0.000577 | 2.1882 | 0.000583 | 2.183 | 2.1933 | 0.000477 | 0.000689
3140 | 2.1879 | 0.000581 | 2.1878 | 0.000589 | 2.1826 | 2.193 | 0.000481 | 0.000696
3150 | 2.1875 | 0.000586 | 2.1874 | 0.000594 | 2.1822 | 2.1926 | 0.000486 | 0.000702
3160 | 2.1871 | 0.00059 | 2.187 | 0.000599 | 2.1819 | 2.1922 | 0.00049 | 0.000709
3170 | 2.1867 | 0.000595 | 2.1866 | 0.000604 | 2.1815 | 2.1918 | 0.000492 | 0.000716
3180 | 2.1863 | 0.000599 | 2.1863 | 0.000609 | 2.1811 | 2.1914 | 0.000495 | 0.000722
3190 | 2.186 | 0.000604 | 2.1859 | 0.000614 | 2.1807 | 2.191 | 0.000498 | 0.000729
3200 | 2.1856 | 0.000608 | 2.1855 | 0.000618 | 2.1803 | 2.1906 | 0.000501 | 0.000735
3210 | 2.1852 | 0.000613 | 2.1851 | 0.000623 | 2.1799 | 2.1902 | 0.000504 | 0.000742
3220 | 2.1848 | 0.000617 | 2.1847 | 0.000628 | 2.1795 | 2.1898 | 0.000507 | 0.000748
3230 | 2.1844 | 0.000622 | 2.1843 | 0.000632 | 2.1791 | 2.1894 | 0.00051 | 0.000755
3240 | 2.184 | 0.000626 | 2.1839 | 0.000637 | 2.1787 | 2.189 | 0.000513 | 0.000761
3250 | 2.1835 | 0.000631 | 2.1835 | 0.000642 | 2.1783 | 2.1886 | 0.000516 | 0.000768
3260 | 2.1831 | 0.000635 | 2.183 | 0.000646 | 2.1779 | 2.1882 | 0.000518 | 0.000774
3270 | 2.1827 | 0.00064 | 2.1826 | 0.000651 | 2.1775 | 2.1877 | 0.000521 | 0.000781
3280 | 2.1823 | 0.000644 | 2.1822 | 0.000656 | 2.1771 | 2.1873 | 0.000524 | 0.000787
3290 | 2.1819 | 0.000648 | 2.1818 | 0.00066 | 2.1767 | 2.1869 | 0.000527 | 0.000793
3300 | 2.1815 | 0.000653 | 2.1814 | 0.000665 | 2.1763 | 2.1864 | 0.00053 | 0.0008
3310 | 2.181 | 0.000657 | 2.1809 | 0.00067 | 2.1759 | 2.186 | 0.000533 | 0.000806
3320 | 2.1806 | 0.000662 | 2.1805 | 0.000674 | 2.1754 | 2.1856 | 0.000536 | 0.000812
3330 | 2.1802 | 0.000666 | 2.1801 | 0.000679 | 2.175 | 2.1851 | 0.000539 | 0.000819
3340 | 2.1797 | 0.000671 | 2.1796 | 0.000683 | 2.1746 | 2.1847 | 0.000542 | 0.000825
3350 | 2.1793 | 0.000675 | 2.1792 | 0.000688 | 2.1742 | 2.1842 | 0.000545 | 0.000831
3360 | 2.1789 | 0.000679 | 2.1788 | 0.000693 | 2.1737 | 2.1838 | 0.000548 | 0.000837
3370 | 2.1784 | 0.000684 | 2.1783 | 0.000697 | 2.1733 | 2.1833 | 0.000551 | 0.000843
3380 | 2.178 | 0.000688 | 2.1779 | 0.000702 | 2.1729 | 2.1829 | 0.000554 | 0.00085
3390 | 2.1775 | 0.000693 | 2.1774 | 0.000706 | 2.1724 | 2.1824 | 0.000557 | 0.000856
3400 | 2.1771 | 0.000697 | 2.177 | 0.000711 | 2.172 | 2.182 | 0.00056 | 0.000862
3410 | 2.1766 | 0.000701 | 2.1765 | 0.000715 | 2.1716 | 2.1815 | 0.000563 | 0.000868
3420 | 2.1762 | 0.000706 | 2.1761 | 0.00072 | 2.1711 | 2.181 | 0.000566 | 0.000874
3430 | 2.1757 | 0.00071 | 2.1756 | 0.000724 | 2.1707 | 2.1806 | 0.000569 | 0.00088
3440 | 2.1752 | 0.000714 | 2.1752 | 0.000729 | 2.1702 | 2.1801 | 0.000572 | 0.000886
3450 | 2.1748 | 0.000719 | 2.1747 | 0.000733 | 2.1698 | 2.1796 | 0.000575 | 0.000892
3460 | 2.1743 | 0.000723 | 2.1742 | 0.000738 | 2.1693 | 2.1791 | 0.000578 | 0.000897
3470 | 2.1738 | 0.000727 | 2.1738 | 0.000742 | 2.1689 | 2.1787 | 0.000581 | 0.000903
3480 | 2.1734 | 0.000731 | 2.1733 | 0.000747 | 2.1684 | 2.1782 | 0.000584 | 0.000909
3490 | 2.1729 | 0.000736 | 2.1728 | 0.000751 | 2.1679 | 2.1777 | 0.000587 | 0.000915
3500 | 2.1724 | 0.00074 | 2.1723 | 0.000755 | 2.1675 | 2.1772 | 0.00059 | 0.000921
3510 | 2.1719 | 0.000744 | 2.1719 | 0.00076 | 2.167 | 2.1767 | 0.000593 | 0.000926
3520 | 2.1715 | 0.000748 | 2.1714 | 0.000764 | 2.1666 | 2.1762 | 0.000597 | 0.000932
3530 | 2.171 | 0.000753 | 2.1709 | 0.000769 | 2.1661 | 2.1757 | 0.0006 | 0.000937
3540 | 2.1705 | 0.000757 | 2.1704 | 0.000773 | 2.1656 | 2.1752 | 0.000603 | 0.000943
3550 | 2.17 | 0.000761 | 2.1699 | 0.000777 | 2.1652 | 2.1747 | 0.000606 | 0.000949
3560 | 2.1695 | 0.000765 | 2.1695 | 0.000781 | 2.1647 | 2.1742 | 0.000609 | 0.000954
3570 | 2.169 | 0.00077 | 2.169 | 0.000786 | 2.1642 | 2.1737 | 0.000612 | 0.000959
3580 | 2.1685 | 0.000774 | 2.1685 | 0.00079 | 2.1637 | 2.1732 | 0.000615 | 0.000965
3590 | 2.168 | 0.000778 | 2.168 | 0.000794 | 2.1633 | 2.1727 | 0.000619 | 0.00097
3600 | 2.1676 | 0.000782 | 2.1675 | 0.000799 | 2.1628 | 2.1722 | 0.000622 | 0.000975
3610 | 2.1671 | 0.000786 | 2.167 | 0.000803 | 2.1623 | 2.1717 | 0.000625 | 0.000981
3620 | 2.1666 | 0.00079 | 2.1665 | 0.000807 | 2.1618 | 2.1712 | 0.000628 | 0.000986
3630 | 2.166 | 0.000794 | 2.166 | 0.000811 | 2.1613 | 2.1706 | 0.000631 | 0.000991
3640 | 2.1655 | 0.000799 | 2.1655 | 0.000815 | 2.1609 | 2.1701 | 0.000635 | 0.000996
3650 | 2.165 | 0.000803 | 2.165 | 0.00082 | 2.1604 | 2.1696 | 0.000638 | 0.001
3660 | 2.1645 | 0.000807 | 2.1645 | 0.000824 | 2.1599 | 2.1691 | 0.000641 | 0.00101
3670 | 2.164 | 0.000811 | 2.164 | 0.000828 | 2.1594 | 2.1686 | 0.000644 | 0.00101
3680 | 2.1635 | 0.000815 | 2.1635 | 0.000832 | 2.1589 | 2.168 | 0.000648 | 0.00102
3690 | 2.163 | 0.000819 | 2.1629 | 0.000836 | 2.1584 | 2.1675 | 0.000651 | 0.00102
3700 | 2.1625 | 0.000823 | 2.1624 | 0.00084 | 2.1579 | 2.167 | 0.000654 | 0.00103
3710 | 2.162 | 0.000827 | 2.1619 | 0.000844 | 2.1574 | 2.1664 | 0.000657 | 0.00103
3720 | 2.1614 | 0.000831 | 2.1614 | 0.000848 | 2.1569 | 2.1659 | 0.000661 | 0.00104
3730 | 2.1609 | 0.000835 | 2.1609 | 0.000852 | 2.1564 | 2.1654 | 0.000664 | 0.00104
3740 | 2.1604 | 0.000839 | 2.1604 | 0.000856 | 2.1559 | 2.1648 | 0.000667 | 0.00104
3750 | 2.1599 | 0.000843 | 2.1598 | 0.00086 | 2.1554 | 2.1643 | 0.000671 | 0.00105
3760 | 2.1594 | 0.000847 | 2.1593 | 0.000864 | 2.1549 | 2.1637 | 0.000674 | 0.00105
3770 | 2.1588 | 0.000851 | 2.1588 | 0.000868 | 2.1544 | 2.1632 | 0.000677 | 0.00106
3780 | 2.1583 | 0.000855 | 2.1583 | 0.000872 | 2.1539 | 2.1626 | 0.000681 | 0.00106
3790 | 2.1578 | 0.000859 | 2.1577 | 0.000876 | 2.1534 | 2.1621 | 0.000684 | 0.00107
3800 | 2.1572 | 0.000863 | 2.1572 | 0.00088 | 2.1529 | 2.1615 | 0.000688 | 0.00107
3810 | 2.1567 | 0.000866 | 2.1567 | 0.000884 | 2.1524 | 2.161 | 0.000691 | 0.00108
3820 | 2.1562 | 0.00087 | 2.1561 | 0.000887 | 2.1519 | 2.1604 | 0.000695 | 0.00108
3830 | 2.1556 | 0.000874 | 2.1556 | 0.000891 | 2.1513 | 2.1599 | 0.000698 | 0.00108
3840 | 2.1551 | 0.000878 | 2.1551 | 0.000895 | 2.1508 | 2.1593 | 0.000701 | 0.00109
3850 | 2.1546 | 0.000882 | 2.1545 | 0.000899 | 2.1503 | 2.1588 | 0.000705 | 0.00109
3860 | 2.154 | 0.000886 | 2.154 | 0.000903 | 2.1498 | 2.1582 | 0.000708 | 0.0011
3870 | 2.1535 | 0.000889 | 2.1535 | 0.000906 | 2.1493 | 2.1576 | 0.000712 | 0.0011
3880 | 2.1529 | 0.000893 | 2.1529 | 0.00091 | 2.1488 | 2.1571 | 0.000715 | 0.0011
3890 | 2.1524 | 0.000897 | 2.1524 | 0.000914 | 2.1482 | 2.1565 | 0.000719 | 0.00111
3900 | 2.1518 | 0.000901 | 2.1518 | 0.000918 | 2.1477 | 2.1559 | 0.000722 | 0.00111
3910 | 2.1513 | 0.000905 | 2.1513 | 0.000921 | 2.1472 | 2.1554 | 0.000726 | 0.00112
3920 | 2.1507 | 0.000908 | 2.1507 | 0.000925 | 2.1467 | 2.1548 | 0.000729 | 0.00112
3930 | 2.1502 | 0.000912 | 2.1502 | 0.000928 | 2.1462 | 2.1542 | 0.000733 | 0.00112
3940 | 2.1496 | 0.000916 | 2.1496 | 0.000932 | 2.1456 | 2.1537 | 0.000737 | 0.00113
3950 | 2.1491 | 0.000919 | 2.1491 | 0.000936 | 2.1451 | 2.1531 | 0.00074 | 0.00113
3960 | 2.1485 | 0.000923 | 2.1485 | 0.000939 | 2.1446 | 2.1525 | 0.000744 | 0.00113
3970 | 2.148 | 0.000927 | 2.148 | 0.000943 | 2.144 | 2.152 | 0.000747 | 0.00114
3980 | 2.1474 | 0.00093 | 2.1474 | 0.000946 | 2.1435 | 2.1514 | 0.000751 | 0.00114
3990 | 2.1469 | 0.000934 | 2.1469 | 0.00095 | 2.143 | 2.1508 | 0.000755 | 0.00115
4000 | 2.1463 | 0.000938 | 2.1463 | 0.000953 | 2.1425 | 2.1502 | 0.000758 | 0.00115
4010 | 2.1458 | 0.000941 | 2.1458 | 0.000957 | 2.1419 | 2.1496 | 0.000762 | 0.00115
4020 | 2.1452 | 0.000945 | 2.1452 | 0.00096 | 2.1414 | 2.1491 | 0.000766 | 0.00115
4030 | 2.1446 | 0.000948 | 2.1447 | 0.000964 | 2.1409 | 2.1485 | 0.000769 | 0.00116
4040 | 2.1441 | 0.000952 | 2.1441 | 0.000967 | 2.1403 | 2.1479 | 0.000773 | 0.00116
4050 | 2.1435 | 0.000956 | 2.1435 | 0.000971 | 2.1398 | 2.1473 | 0.000777 | 0.00116
4060 | 2.143 | 0.000959 | 2.143 | 0.000974 | 2.1393 | 2.1467 | 0.000781 | 0.00117
4070 | 2.1424 | 0.000963 | 2.1424 | 0.000977 | 2.1387 | 2.1461 | 0.000784 | 0.00117
4080 | 2.1418 | 0.000966 | 2.1419 | 0.000981 | 2.1382 | 2.1455 | 0.000788 | 0.00117
4090 | 2.1413 | 0.00097 | 2.1413 | 0.000984 | 2.1376 | 2.145 | 0.000792 | 0.00118
4100 | 2.1407 | 0.000973 | 2.1407 | 0.000987 | 2.1371 | 2.1444 | 0.000796 | 0.00118
4110 | 2.1401 | 0.000977 | 2.1402 | 0.000991 | 2.1366 | 2.1438 | 0.000799 | 0.00118
4120 | 2.1396 | 0.00098 | 2.1396 | 0.000994 | 2.136 | 2.1432 | 0.000803 | 0.00118
4130 | 2.139 | 0.000983 | 2.139 | 0.000997 | 2.1355 | 2.1426 | 0.000807 | 0.00119
4140 | 2.1384 | 0.000987 | 2.1385 | 0.001 | 2.135 | 2.142 | 0.000811 | 0.00119
4150 | 2.1378 | 0.00099 | 2.1379 | 0.001 | 2.1344 | 2.1414 | 0.000815 | 0.00119
4160 | 2.1373 | 0.000994 | 2.1373 | 0.00101 | 2.1339 | 2.1408 | 0.000819 | 0.0012
4170 | 2.1367 | 0.000997 | 2.1368 | 0.00101 | 2.1333 | 2.1402 | 0.000822 | 0.0012
4180 | 2.1361 | 0.001 | 2.1362 | 0.00101 | 2.1328 | 2.1396 | 0.000826 | 0.0012
4190 | 2.1356 | 0.001 | 2.1356 | 0.00102 | 2.1322 | 2.139 | 0.00083 | 0.0012
4200 | 2.135 | 0.00101 | 2.1351 | 0.00102 | 2.1317 | 2.1384 | 0.000834 | 0.0012
4210 | 2.1344 | 0.00101 | 2.1345 | 0.00102 | 2.1311 | 2.1378 | 0.000838 | 0.00121
4220 | 2.1338 | 0.00101 | 2.1339 | 0.00103 | 2.1306 | 2.1372 | 0.000842 | 0.00121
4230 | 2.1333 | 0.00102 | 2.1333 | 0.00103 | 2.1301 | 2.1366 | 0.000846 | 0.00121
4240 | 2.1327 | 0.00102 | 2.1328 | 0.00103 | 2.1295 | 2.136 | 0.00085 | 0.00121
4250 | 2.1321 | 0.00102 | 2.1322 | 0.00103 | 2.129 | 2.1354 | 0.000854 | 0.00122
4260 | 2.1315 | 0.00103 | 2.1316 | 0.00104 | 2.1284 | 2.1348 | 0.000858 | 0.00122
4270 | 2.1309 | 0.00103 | 2.131 | 0.00104 | 2.1279 | 2.1342 | 0.000862 | 0.00122
4280 | 2.1304 | 0.00103 | 2.1305 | 0.00104 | 2.1273 | 2.1336 | 0.000866 | 0.00122
4290 | 2.1298 | 0.00104 | 2.1299 | 0.00105 | 2.1268 | 2.133 | 0.00087 | 0.00122
4300 | 2.1292 | 0.00104 | 2.1293 | 0.00105 | 2.1262 | 2.1324 | 0.000874 | 0.00123
4310 | 2.1286 | 0.00104 | 2.1287 | 0.00105 | 2.1257 | 2.1318 | 0.000878 | 0.00123
4320 | 2.128 | 0.00105 | 2.1282 | 0.00106 | 2.1251 | 2.1312 | 0.000882 | 0.00123
4330 | 2.1275 | 0.00105 | 2.1276 | 0.00106 | 2.1246 | 2.1306 | 0.000886 | 0.00123
4340 | 2.1269 | 0.00105 | 2.127 | 0.00106 | 2.124 | 2.13 | 0.00089 | 0.00123
4350 | 2.1263 | 0.00106 | 2.1264 | 0.00106 | 2.1235 | 2.1294 | 0.000895 | 0.00123
4360 | 2.1257 | 0.00106 | 2.1258 | 0.00107 | 2.1229 | 2.1288 | 0.000899 | 0.00124
4370 | 2.1251 | 0.00106 | 2.1253 | 0.00107 | 2.1224 | 2.1281 | 0.000903 | 0.00124
4380 | 2.1245 | 0.00106 | 2.1247 | 0.00107 | 2.1218 | 2.1275 | 0.000907 | 0.00124
4390 | 2.124 | 0.00107 | 2.1241 | 0.00108 | 2.1213 | 2.1269 | 0.000911 | 0.00124
4400 | 2.1234 | 0.00107 | 2.1235 | 0.00108 | 2.1207 | 2.1263 | 0.000915 | 0.00124
4410 | 2.1228 | 0.00107 | 2.1229 | 0.00108 | 2.1202 | 2.1257 | 0.00092 | 0.00124
4420 | 2.1222 | 0.00108 | 2.1223 | 0.00108 | 2.1196 | 2.1251 | 0.000924 | 0.00124
4430 | 2.1216 | 0.00108 | 2.1218 | 0.00109 | 2.1191 | 2.1245 | 0.000928 | 0.00125
4440 | 2.121 | 0.00108 | 2.1212 | 0.00109 | 2.1185 | 2.1239 | 0.000932 | 0.00125
4450 | 2.1204 | 0.00109 | 2.1206 | 0.00109 | 2.118 | 2.1233 | 0.000937 | 0.00125
4460 | 2.1199 | 0.00109 | 2.12 | 0.0011 | 2.1174 | 2.1226 | 0.000941 | 0.00125
4470 | 2.1193 | 0.00109 | 2.1194 | 0.0011 | 2.1168 | 2.122 | 0.000945 | 0.00125
4480 | 2.1187 | 0.00109 | 2.1189 | 0.0011 | 2.1163 | 2.1214 | 0.00095 | 0.00125
4490 | 2.1181 | 0.0011 | 2.1183 | 0.0011 | 2.1157 | 2.1208 | 0.000954 | 0.00125
4500 | 2.1175 | 0.0011 | 2.1177 | 0.00111 | 2.1152 | 2.1202 | 0.000958 | 0.00125
4510 | 2.1169 | 0.0011 | 2.1171 | 0.00111 | 2.1146 | 2.1196 | 0.000963 | 0.00125
4520 | 2.1163 | 0.00111 | 2.1165 | 0.00111 | 2.1141 | 2.119 | 0.000967 | 0.00126
4530 | 2.1157 | 0.00111 | 2.1159 | 0.00111 | 2.1135 | 2.1183 | 0.000971 | 0.00126
4540 | 2.1152 | 0.00111 | 2.1153 | 0.00112 | 2.113 | 2.1177 | 0.000976 | 0.00126
4550 | 2.1146 | 0.00111 | 2.1148 | 0.00112 | 2.1124 | 2.1171 | 0.00098 | 0.00126
4560 | 2.114 | 0.00112 | 2.1142 | 0.00112 | 2.1119 | 2.1165 | 0.000985 | 0.00126
4570 | 2.1134 | 0.00112 | 2.1136 | 0.00112 | 2.1113 | 2.1159 | 0.000989 | 0.00126
4580 | 2.1128 | 0.00112 | 2.113 | 0.00113 | 2.1107 | 2.1153 | 0.000993 | 0.00126
4590 | 2.1122 | 0.00113 | 2.1124 | 0.00113 | 2.1102 | 2.1146 | 0.000998 | 0.00126
4600 | 2.1116 | 0.00113 | 2.1118 | 0.00113 | 2.1096 | 2.114 | 0.001 | 0.00126
4610 | 2.111 | 0.00113 | 2.1112 | 0.00113 | 2.1091 | 2.1134 | 0.00101 | 0.00126
4620 | 2.1104 | 0.00113 | 2.1107 | 0.00114 | 2.1085 | 2.1128 | 0.00101 | 0.00126
4630 | 2.1099 | 0.00114 | 2.1101 | 0.00114 | 2.108 | 2.1122 | 0.00102 | 0.00126
4640 | 2.1093 | 0.00114 | 2.1095 | 0.00114 | 2.1074 | 2.1116 | 0.00102 | 0.00126
4650 | 2.1087 | 0.00114 | 2.1089 | 0.00114 | 2.1069 | 2.1109 | 0.00103 | 0.00126
4660 | 2.1081 | 0.00114 | 2.1083 | 0.00115 | 2.1063 | 2.1103 | 0.00103 | 0.00126
4670 | 2.1075 | 0.00115 | 2.1077 | 0.00115 | 2.1058 | 2.1097 | 0.00103 | 0.00127
4680 | 2.1069 | 0.00115 | 2.1071 | 0.00115 | 2.1052 | 2.1091 | 0.00104 | 0.00127
4690 | 2.1063 | 0.00115 | 2.1066 | 0.00115 | 2.1046 | 2.1085 | 0.00104 | 0.00127
4700 | 2.1057 | 0.00116 | 2.106 | 0.00116 | 2.1041 | 2.1079 | 0.00105 | 0.00127
4710 | 2.1051 | 0.00116 | 2.1054 | 0.00116 | 2.1035 | 2.1072 | 0.00105 | 0.00127
4720 | 2.1045 | 0.00116 | 2.1048 | 0.00116 | 2.103 | 2.1066 | 0.00106 | 0.00127
4730 | 2.104 | 0.00116 | 2.1042 | 0.00116 | 2.1024 | 2.106 | 0.00106 | 0.00127
4740 | 2.1034 | 0.00117 | 2.1036 | 0.00117 | 2.1019 | 2.1054 | 0.00107 | 0.00127
4750 | 2.1028 | 0.00117 | 2.103 | 0.00117 | 2.1013 | 2.1048 | 0.00107 | 0.00127
4760 | 2.1022 | 0.00117 | 2.1025 | 0.00117 | 2.1008 | 2.1042 | 0.00107 | 0.00127
4770 | 2.1016 | 0.00117 | 2.1019 | 0.00117 | 2.1002 | 2.1035 | 0.00107 | 0.00127
4780 | 2.101 | 0.00118 | 2.1013 | 0.00118 | 2.0997 | 2.1029 | 0.00108 | 0.00128
4790 | 2.1004 | 0.00118 | 2.1007 | 0.00118 | 2.0991 | 2.1023 | 0.00108 | 0.00128
4800 | 2.0998 | 0.00118 | 2.1001 | 0.00118 | 2.0985 | 2.1017 | 0.00108 | 0.00128
4810 | 2.0992 | 0.00118 | 2.0995 | 0.00118 | 2.098 | 2.1011 | 0.00108 | 0.00128
4820 | 2.0987 | 0.00119 | 2.0989 | 0.00119 | 2.0974 | 2.1004 | 0.00109 | 0.00129
4830 | 2.0981 | 0.00119 | 2.0984 | 0.00119 | 2.0969 | 2.0998 | 0.00109 | 0.00129
4840 | 2.0975 | 0.00119 | 2.0978 | 0.00119 | 2.0963 | 2.0992 | 0.00109 | 0.00129
4850 | 2.0969 | 0.00119 | 2.0972 | 0.00119 | 2.0958 | 2.0986 | 0.00109 | 0.00129
4860 | 2.0963 | 0.0012 | 2.0966 | 0.0012 | 2.0952 | 2.098 | 0.0011 | 0.0013
4870 | 2.0957 | 0.0012 | 2.096 | 0.0012 | 2.0947 | 2.0974 | 0.0011 | 0.0013
4880 | 2.0951 | 0.0012 | 2.0954 | 0.0012 | 2.0941 | 2.0967 | 0.0011 | 0.0013
4890 | 2.0945 | 0.0012 | 2.0949 | 0.0012 | 2.0936 | 2.0961 | 0.0011 | 0.0013
4900 | 2.0939 | 0.00121 | 2.0943 | 0.00121 | 2.093 | 2.0955 | 0.00111 | 0.00131
4910 | 2.0934 | 0.00121 | 2.0937 | 0.00121 | 2.0925 | 2.0949 | 0.00111 | 0.00131
4920 | 2.0928 | 0.00121 | 2.0931 | 0.00121 | 2.0919 | 2.0943 | 0.00111 | 0.00131
4930 | 2.0922 | 0.00121 | 2.0925 | 0.00121 | 2.0914 | 2.0937 | 0.00111 | 0.00131
4940 | 2.0916 | 0.00121 | 2.0919 | 0.00121 | 2.0908 | 2.093 | 0.00111 | 0.00131
4950 | 2.091 | 0.00122 | 2.0913 | 0.00122 | 2.0903 | 2.0924 | 0.00112 | 0.00132
4960 | 2.0904 | 0.00122 | 2.0908 | 0.00122 | 2.0897 | 2.0918 | 0.00112 | 0.00132
4970 | 2.0898 | 0.00122 | 2.0902 | 0.00122 | 2.0892 | 2.0912 | 0.00112 | 0.00132
4980 | 2.0893 | 0.00122 | 2.0896 | 0.00122 | 2.0886 | 2.0906 | 0.00112 | 0.00132
4990 | 2.0887 | 0.00123 | 2.089 | 0.00123 | 2.0881 | 2.09 | 0.00113 | 0.00133
5000 | 2.0881 | 0.00123 | 2.0884 | 0.00123 | 2.0875 | 2.0894 | 0.00113 | 0.00133
5010 | 2.0875 | 0.00123 | 2.0879 | 0.00123 | 2.087 | 2.0887 | 0.00113 | 0.00133
5020 | 2.0869 | 0.00123 | 2.0873 | 0.00123 | 2.0864 | 2.0881 | 0.00113 | 0.00133
5030 | 2.0863 | 0.00123 | 2.0867 | 0.00123 | 2.0859 | 2.0875 | 0.00113 | 0.00133
5040 | 2.0857 | 0.00124 | 2.0861 | 0.00124 | 2.0853 | 2.0869 | 0.00114 | 0.00134
5050 | 2.0852 | 0.00124 | 2.0855 | 0.00124 | 2.0848 | 2.0863 | 0.00114 | 0.00134
5060 | 2.0846 | 0.00124 | 2.085 | 0.00124 | 2.0842 | 2.0857 | 0.00114 | 0.00134
5070 | 2.084 | 0.00124 | 2.0844 | 0.00124 | 2.0837 | 2.0851 | 0.00114 | 0.00134
5080 | 2.0834 | 0.00125 | 2.0838 | 0.00125 | 2.0831 | 2.0844 | 0.00115 | 0.00135
5090 | 2.0828 | 0.00125 | 2.0832 | 0.00125 | 2.0826 | 2.0838 | 0.00115 | 0.00135
5100 | 2.0822 | 0.00125 | 2.0826 | 0.00125 | 2.082 | 2.0832 | 0.00115 | 0.00135
5110 | 2.0817 | 0.00125 | 2.0821 | 0.00125 | 2.0815 | 2.0826 | 0.00115 | 0.00135
5120 | 2.0811 | 0.00125 | 2.0815 | 0.00125 | 2.081 | 2.082 | 0.00115 | 0.00135
5130 | 2.0805 | 0.00126 | 2.0809 | 0.00126 | 2.0804 | 2.0814 | 0.00116 | 0.00136
5140 | 2.0799 | 0.00126 | 2.0803 | 0.00126 | 2.0799 | 2.0808 | 0.00116 | 0.00136
5150 | 2.0793 | 0.00126 | 2.0797 | 0.00126 | 2.0793 | 2.0802 | 0.00116 | 0.00136
5160 | 2.0787 | 0.00126 | 2.0792 | 0.00126 | 2.0787 | 2.0796 | 0.00116 | 0.00136
5170 | 2.0782 | 0.00126 | 2.0786 | 0.00126 | 2.0782 | 2.079 | 0.00116 | 0.00136
5180 | 2.0776 | 0.00127 | 2.078 | 0.00127 | 2.0776 | 2.0783 | 0.00117 | 0.00137
5190 | 2.077 | 0.00127 | 2.0774 | 0.00127 | 2.077 | 2.0777 | 0.00117 | 0.00137
5250 | 2.076 | 0.00127 | 2.0764 | 0.00127 | 2.076 | 2.0767 | 0.00117 | 0.00137