## RMSE_vs_Thickness
RMSE(d)_x | RMSE(d)_y | Series 2_x | Series 2_y | Local parabolic fit_x | Local parabolic fit_y | Unnamed: 6 | Unnamed: 7 | Unnamed: 8 | Unnamed: 9
1703.51 | 0.002969222 | 1707.87 | 0.002765706 | 1703.1 | 0.003014046
1705.47 | 0.002853386 |  |  | 1703.3 | 0.002993537
1706.87 | 0.002817041 |  |  | 1703.5 | 0.002976769
1707.87 | 0.002765706 |  |  | 1703.7 | 0.002961079
1708.87 | 0.002829272 |  |  | 1703.9 | 0.002941023
1710.27 | 0.002887827 |  |  | 1704.1 | 0.00292538
1712.23 | 0.003034306 |  |  | 1704.3 | 0.002914263
|  |  |  | 1704.5 | 0.002898795
|  |  |  | 1704.7 | 0.002883376
|  |  |  | 1704.9 | 0.002873353
|  |  |  | 1705.1 | 0.002860194
|  |  |  | 1705.3 | 0.002849941
|  |  |  | 1705.5 | 0.002842007
|  |  |  | 1705.7 | 0.002829246
|  |  |  | 1705.9 | 0.002822071
|  |  |  | 1706.1 | 0.002817744
|  |  |  | 1706.3 | 0.00281109
|  |  |  | 1706.5 | 0.00280889
|  |  |  | 1706.7 | 0.002802491
|  |  |  | 1706.9 | 0.002798426
|  |  |  | 1707.1 | 0.002802025
|  |  |  | 1707.3 | 0.002797384
|  |  |  | 1707.5 | 0.002797612 |  |  | x | y
|  |  |  | 1707.7 | 0.002795167 |  |  | x | y
|  |  |  | 1707.9 | 0.002798367 |  |  | 1703.1 | 0.003014046
|  |  |  | 1708.1 | 0.002802016 |  |  | 1703.3 | 0.002993537
|  |  |  | 1708.3 | 0.00280273 |  |  | 1703.5 | 0.002976769
|  |  |  | 1708.5 | 0.002809919 |  |  | 1703.7 | 0.002961079
|  |  |  | 1708.7 | 0.002813002 |  |  | 1703.9 | 0.002941023
|  |  |  | 1708.9 | 0.002819555 |  |  | 1704.1 | 0.00292538
|  |  |  | 1709.1 | 0.002825768 |  |  | 1704.3 | 0.002914263
|  |  |  | 1709.3 | 0.002838409 |  |  | 1704.5 | 0.002898795
|  |  |  | 1709.5 | 0.002843309 |  |  | 1704.7 | 0.002883376
|  |  |  | 1709.7 | 0.002850751 |  |  | 1704.9 | 0.002873353
|  |  |  | 1709.9 | 0.002864941 |  |  | 1705.1 | 0.002860194
|  |  |  | 1710.1 | 0.002872183 |  |  | 1705.3 | 0.002849941
|  |  |  | 1710.3 | 0.00288727 |  |  | 1705.5 | 0.002842007
|  |  |  | 1710.5 | 0.00289606 |  |  | 1705.7 | 0.002829246
|  |  |  | 1710.7 | 0.002911349 |  |  | 1705.9 | 0.002822071
|  |  |  | 1710.9 | 0.002929324 |  |  | 1706.1 | 0.002817744
|  |  |  | 1711.1 | 0.002946231 |  |  | 1706.3 | 0.00281109
|  |  |  | 1711.3 | 0.00296182 |  |  | 1706.5 | 0.00280889
|  |  |  | 1711.5 | 0.002978868 |  |  | 1706.7 | 0.002802491
|  |  |  | 1711.7 | 0.002997018 |  |  | 1706.9 | 0.002798426
|  |  |  | 1711.9 | 0.003014083 |  |  | 1707.1 | 0.002802025
[8 empty] | 1707.3 | 0.002797384
[8 empty] | 1707.5 | 0.002797612
[8 empty] | 1707.7 | 0.002795167
[8 empty] | 1707.9 | 0.002798367
[8 empty] | 1708.1 | 0.002802016
[8 empty] | 1708.3 | 0.00280273
[8 empty] | 1708.5 | 0.002809919
[8 empty] | 1708.7 | 0.002813002
[8 empty] | 1708.9 | 0.002819555
[8 empty] | 1709.1 | 0.002825768
[8 empty] | 1709.3 | 0.002838409
[8 empty] | 1709.5 | 0.002843309
[8 empty] | 1709.7 | 0.002850751
[8 empty] | 1709.9 | 0.002864941
[8 empty] | 1710.1 | 0.002872183
[8 empty] | 1710.3 | 0.00288727
[8 empty] | 1710.5 | 0.00289606
[8 empty] | 1710.7 | 0.002911349
[8 empty] | 1710.9 | 0.002929324
[8 empty] | 1711.1 | 0.002946231
[8 empty] | 1711.3 | 0.00296182
[8 empty] | 1711.5 | 0.002978868
[8 empty] | 1711.7 | 0.002997018
[8 empty] | 1711.9 | 0.003014083

## Transmittance
T exp_x | Experimental ratio | Modelling ratio | fitted ratio | T model knots_x | T model knots_y
289.99 | 0.17015 | 289.99 | 0.1727982 | 289.99 | 0.1727982
290.49 | 0.1922825 | 290.49 | 0.1940534 | 305.619 | 0.772901
291.01 | 0.2157434 | 291.01 | 0.2143599 | 324.0819 | 0.8190101
291.51 | 0.2348899 | 291.51 | 0.2307162 | 346.3538 | 0.8539622
292 | 0.2494581 | 292 | 0.2445012 | 409.417 | 0.9752406
292.51 | 0.2631007 | 292.51 | 0.2592133 | 903.4026 | 0.9984388
293 | 0.2776444 | 293 | 0.2768129 | 2366.4624 | 0.9986452
293.51 | 0.2993589 | 293.51 | 0.3013163 | 4990.1 | 0.9002963
294.01 | 0.3239972 | 294.01 | 0.3323558 | 5199.88 | 0.9176232
294.51 | 0.3589724 | 294.51 | 0.3685722
295.01 | 0.3956122 | 295.01 | 0.404836
295.51 | 0.4306213 | 295.51 | 0.4339541
296 | 0.452019 | 296 | 0.4506742
296.49 | 0.4635264 | 296.49 | 0.4565601
297.01 | 0.4657179 | 297.01 | 0.457494
297.5 | 0.4694171 | 297.5 | 0.4608229
298.01 | 0.477698 | 298.01 | 0.4728855
298.5 | 0.5009531 | 298.5 | 0.4960625
299.01 | 0.5362538 | 299.01 | 0.5330742
299.5 | 0.580398 | 299.5 | 0.5784661
299.99 | 0.6271933 | 299.99 | 0.6265466
300.51 | 0.6654473 | 300.51 | 0.6683773
301 | 0.6832821 | 301 | 0.6883359
301.49 | 0.6797531 | 301.49 | 0.6864683
301.99 | 0.6620732 | 301.99 | 0.6688697
302.49 | 0.6434152 | 302.49 | 0.646996
303 | 0.6317881 | 303 | 0.6308274
303.5 | 0.6316106 | 303.5 | 0.627445
304.01 | 0.6472369 | 304.01 | 0.6398821
304.5 | 0.6784944 | 304.5 | 0.66755
305.01 | 0.7223237 | 305.01 | 0.7107845
305.51 | 0.7701587 | 305.51 | 0.7619856
306 | 0.8169971 | 306 | 0.8110547
306.5 | 0.8441077 | 306.5 | 0.8473861
306.99 | 0.8497226 | 306.99 | 0.859625
307.49 | 0.838023 | 307.49 | 0.846614
308 | 0.8120546 | 308 | 0.8149263
308.5 | 0.7756344 | 308.5 | 0.7780806
309 | 0.7463725 | 309 | 0.7460475
309.51 | 0.7279622 | 309.51 | 0.7251413
310.01 | 0.7217936 | 310.01 | 0.719451
310.49 | 0.729312 | 310.49 | 0.7287613
310.99 | 0.7523563 | 310.99 | 0.7533879
311.5 | 0.7850443 | 311.5 | 0.7920055
312 | 0.827971 | 312 | 0.8384799
312.5 | 0.8732672 | 312.5 | 0.8857942
312.99 | 0.913146 | 312.99 | 0.9232415
313.49 | 0.9378502 | 313.49 | 0.9429155
314.01 | 0.9405999 | 314.01 | 0.9385573
314.5 | 0.9227329 | 314.5 | 0.9140079
314.99 | 0.8916006 | 314.99 | 0.8776047
315.5 | 0.8524484 | 315.5 | 0.8369216
316.01 | 0.8162532 | 316.01 | 0.8015076
316.51 | 0.7878529 | 316.51 | 0.7768777
316.99 | 0.7728454 | 316.99 | 0.7649323
317.51 | 0.7693496 | 317.51 | 0.7658309
318.01 | 0.7805989 | 318.01 | 0.7800876
318.5 | 0.8055828 | 318.5 | 0.8057012
318.99 | 0.8410325 | 318.99 | 0.840608
319.51 | 0.8840553 | 319.51 | 0.8835531
320 | 0.9248689 | 320 | 0.9236469
320.51 | 0.960691 | 320.51 | 0.9573875
321 | 0.9773082 | 321 | 0.9754227
321.51 | 0.9721713 | 321.51 | 0.9752416
321.99 | 0.952815 | 321.99 | 0.9581165
322.51 | 0.9210336 | 322.51 | 0.9261569
323 | 0.8846451 | 323 | 0.8900468
323.51 | 0.8480653 | 323.51 | 0.8530303
324.01 | 0.8198368 | 324.01 | 0.8222295
324.5 | 0.8012842 | 324.5 | 0.8002893
325 | 0.7902272 | 325 | 0.7878929
325.5 | 0.7938344 | 325.5 | 0.7861948
326.01 | 0.804412 | 326.01 | 0.7953971
326.51 | 0.8290171 | 326.51 | 0.814435
327 | 0.8574532 | 327 | 0.8413462
327.51 | 0.8916126 | 327.51 | 0.8756156
328 | 0.9295311 | 328 | 0.9111113
328.49 | 0.9559549 | 328.49 | 0.9446834
329.01 | 0.9822743 | 329.01 | 0.9727278
329.51 | 0.9919869 | 329.51 | 0.9876082
330.01 | 0.9890871 | 330.01 | 0.9880296
330.51 | 0.972688 | 330.51 | 0.9743362
331.01 | 0.9496846 | 331.01 | 0.9495642
331.51 | 0.9210207 | 331.51 | 0.9183116
331.99 | 0.8916293 | 331.99 | 0.8866734
332.49 | 0.8634151 | 332.49 | 0.85594
332.99 | 0.8365855 | 332.99 | 0.8303736
333.5 | 0.8189056 | 333.5 | 0.8115438
334 | 0.8067666 | 334 | 0.8012042
334.5 | 0.8055937 | 334.5 | 0.7992943
335 | 0.8082885 | 335 | 0.8057507
335.5 | 0.8206409 | 335.5 | 0.8201169
335.99 | 0.8403104 | 335.99 | 0.8410099
336.51 | 0.8644159 | 336.51 | 0.8690276
337 | 0.8927593 | 337 | 0.898831
337.51 | 0.9235701 | 337.51 | 0.9304046
338 | 0.9495032 | 338 | 0.9579336
338.51 | 0.9736055 | 338.51 | 0.9800167
339.01 | 0.991113 | 339.01 | 0.9921574
339.51 | 0.996994 | 339.51 | 0.993213
340.01 | 0.9877393 | 340.01 | 0.9832941
340.5 | 0.9742368 | 340.5 | 0.9646518
341 | 0.9499402 | 341 | 0.9394039
341.51 | 0.9215222 | 341.51 | 0.9106012
342 | 0.8908769 | 342 | 0.8830624
342.49 | 0.8634881 | 342.49 | 0.8580458
343 | 0.8397641 | 343 | 0.8365169
343.51 | 0.8240712 | 343.51 | 0.8208128
344 | 0.8166423 | 344 | 0.8118661
344.51 | 0.8114138 | 344.51 | 0.8092347
344.99 | 0.8164147 | 344.99 | 0.8129735
345.51 | 0.8278137 | 345.51 | 0.8235471
345.99 | 0.8430907 | 345.99 | 0.8388256
346.51 | 0.8675906 | 346.51 | 0.8604611
347 | 0.8937163 | 347 | 0.8844738
347.5 | 0.9205965 | 347.5 | 0.9109436
348 | 0.9461739 | 348 | 0.9373275
348.5 | 0.968746 | 348.5 | 0.9612449
349.01 | 0.9888047 | 349.01 | 0.9805996
349.49 | 0.9953537 | 349.49 | 0.9922149
350 | 0.9953052 | 350 | 0.9962083
350.51 | 0.9895677 | 350.51 | 0.9912965
351 | 0.9770043 | 351 | 0.9789505
351.5 | 0.9589487 | 351.5 | 0.9602753
351.99 | 0.9360733 | 351.99 | 0.938071
352.49 | 0.9119263 | 352.49 | 0.9136506
352.99 | 0.892725 | 352.99 | 0.8895025
353.49 | 0.8716797 | 353.49 | 0.8673295
353.99 | 0.8501638 | 353.99 | 0.848414
354.49 | 0.8376994 | 354.49 | 0.8336444
354.99 | 0.8261401 | 354.99 | 0.8235787
355.49 | 0.8231036 | 355.49 | 0.8185138
355.99 | 0.8232985 | 355.99 | 0.8185408
356.5 | 0.8206106 | 356.5 | 0.8237288
357 | 0.8315901 | 357 | 0.8336239
357.49 | 0.8399181 | 357.49 | 0.8475306
357.99 | 0.8672717 | 357.99 | 0.8654014
358.51 | 0.880709 | 358.51 | 0.8870082
359 | 0.9044043 | 359 | 0.9090682
359.49 | 0.920539 | 359.49 | 0.9314548
360 | 0.9497015 | 360 | 0.9535051
360.51 | 0.9677895 | 360.51 | 0.9725489
360.99 | 0.982885 | 360.99 | 0.9862518
361.5 | 0.994037 | 361.5 | 0.9950801
362 | 0.9964002 | 362 | 0.9972781
362.5 | 0.9958551 | 362.5 | 0.9929866
362.99 | 0.9876258 | 362.99 | 0.983004
363.51 | 0.9724726 | 363.51 | 0.9672818
364 | 0.9612691 | 364 | 0.9490196
364.51 | 0.9332816 | 364.51 | 0.9280361
364.99 | 0.9148171 | 364.99 | 0.9078251
365.51 | 0.8941757 | 365.51 | 0.8867778
366.01 | 0.8686447 | 366.01 | 0.8684454
366.5 | 0.8557138 | 366.5 | 0.8530774
367.01 | 0.8456466 | 367.01 | 0.8403957
367.49 | 0.8327456 | 367.49 | 0.8319012
368 | 0.8270044 | 368 | 0.8267507
368.49 | 0.8294085 | 368.49 | 0.8256459
369.01 | 0.8300696 | 369.01 | 0.8285648
369.5 | 0.8366368 | 369.5 | 0.8350409
369.99 | 0.8450637 | 369.99 | 0.8449046
370.49 | 0.8613703 | 370.49 | 0.8581163
370.99 | 0.8824874 | 370.99 | 0.8740252
371.49 | 0.9065118 | 371.49 | 0.8920001
372 | 0.9211384 | 372 | 0.9116455
372.51 | 0.9435632 | 372.51 | 0.9316256
372.99 | 0.9641939 | 372.99 | 0.9497319
373.51 | 0.9722787 | 373.51 | 0.9674155
374 | 0.9847399 | 374 | 0.981176
374.49 | 0.9963122 | 374.49 | 0.9912136
374.99 | 1.001807 | 374.99 | 0.9969409
375.48 | 0.9999 | 375.48 | 0.9977833
375.99 | 0.9809186 | 375.99 | 0.9936647
376.51 | 0.9734524 | 376.51 | 0.9846476
377.02 | 0.9672844 | 377.02 | 0.9718417
377.48 | 0.9601689 | 377.48 | 0.9577393
378 | 0.9414643 | 378 | 0.9399137
378.52 | 0.9239582 | 378.52 | 0.9211882
378.98 | 0.9005311 | 378.98 | 0.9047215
379.5 | 0.88476 | 379.5 | 0.887048
380.01 | 0.8704938 | 380.01 | 0.871381
380.53 | 0.8603791 | 380.53 | 0.8576807
380.99 | 0.8367631 | 380.99 | 0.8478176
381.51 | 0.8339339 | 381.51 | 0.8394873
382.03 | 0.8366837 | 382.03 | 0.8343246
382.49 | 0.8424552 | 382.49 | 0.8324701
383.01 | 0.8314958 | 383.01 | 0.8334462
383.48 | 0.8356132 | 383.48 | 0.8370801
384 | 0.8397305 | 384 | 0.8440163
384.52 | 0.8485512 | 384.52 | 0.8538048
384.98 | 0.8604211 | 384.98 | 0.8646007
385.5 | 0.877298 | 385.5 | 0.8788628
386.02 | 0.8888927 | 386.02 | 0.8948321
386.49 | 0.9087873 | 386.49 | 0.9102356
387.01 | 0.9255494 | 387.01 | 0.9277049
387.53 | 0.951016 | 387.53 | 0.9448625
388 | 0.9564261 | 388 | 0.959405
388.52 | 0.970622 | 388.52 | 0.9736504
388.98 | 0.9837297 | 388.98 | 0.9840262
389.5 | 0.9922865 | 389.5 | 0.9926311
390.03 | 1.000526 | 390.03 | 0.9975063
390.49 | 0.9892098 | 390.49 | 0.9983391
391.01 | 0.9992877 | 391.01 | 0.9954779
391.48 | 0.992795 | 391.48 | 0.9896185
392 | 0.9884943 | 392 | 0.9799424
392.52 | 0.9640616 | 392.52 | 0.9675257
392.98 | 0.9500108 | 392.98 | 0.9548476
393.51 | 0.9401981 | 393.51 | 0.9389985
394.03 | 0.9201594 | 394.03 | 0.9229007
394.49 | 0.9066344 | 394.49 | 0.908777
395.01 | 0.8937462 | 395.01 | 0.8935045
395.48 | 0.8858863 | 395.48 | 0.8807532
396 | 0.8658872 | 396 | 0.868203
396.52 | 0.8546432 | 396.52 | 0.8576089
396.98 | 0.8500952 | 396.98 | 0.8500656
397.5 | 0.8475343 | 397.5 | 0.8437597
398.02 | 0.8383173 | 398.02 | 0.8399126
398.48 | 0.8350502 | 398.48 | 0.8385991
399 | 0.8400974 | 399 | 0.8394758
399.52 | 0.8425586 | 399.52 | 0.8428122
399.98 | 0.8477955 | 399.98 | 0.847739
400.5 | 0.8586472 | 400.5 | 0.8554135
401.02 | 0.8639041 | 401.02 | 0.8651366
401.48 | 0.8759984 | 401.48 | 0.8752478
401.99 | 0.8864 | 401.99 | 0.8878478
402.51 | 0.899562 | 402.51 | 0.9018513
403.03 | 0.9140282 | 403.03 | 0.9165948
403.49 | 0.9294128 | 403.49 | 0.9298626
404 | 0.9426879 | 404 | 0.9443522
404.52 | 0.9568379 | 404.52 | 0.9583526
404.98 | 0.9675721 | 404.98 | 0.9696325
405.49 | 0.9776619 | 405.49 | 0.9804488
406 | 0.9882584 | 406 | 0.9890438
406.52 | 0.9933131 | 406.52 | 0.995135
406.98 | 0.9961903 | 406.98 | 0.9980578
407.49 | 0.9982506 | 407.49 | 0.9984805
408 | 0.9943251 | 408 | 0.9959619
408.52 | 0.9886563 | 408.52 | 0.9905336
409.03 | 0.9842325 | 409.03 | 0.9826973
409.48 | 0.9716317 | 409.48 | 0.9740267
410 | 0.9604781 | 410 | 0.9623815
410.51 | 0.9478032 | 410.51 | 0.9497436
411.02 | 0.935147 | 411.02 | 0.9363979
411.48 | 0.9234372 | 411.48 | 0.9241479
411.99 | 0.9117266 | 411.99 | 0.9107346
412.5 | 0.8989191 | 412.5 | 0.8978761
413.01 | 0.8836743 | 413.01 | 0.8859093
413.52 | 0.8732269 | 413.52 | 0.8751137
413.98 | 0.8649959 | 413.98 | 0.8665688
414.49 | 0.8575661 | 414.49 | 0.8585791
415 | 0.8534315 | 415 | 0.8522768
415.51 | 0.8415137 | 415.51 | 0.8477533
416.03 | 0.8414283 | 416.03 | 0.8450297
416.48 | 0.8406066 | 416.48 | 0.8442307
416.99 | 0.8428906 | 416.99 | 0.8450677
417.51 | 0.8477558 | 417.51 | 0.8477941
418.02 | 0.8516872 | 418.02 | 0.852244
418.53 | 0.8587804 | 418.53 | 0.8583631
418.99 | 0.8656699 | 418.99 | 0.8652164
419.5 | 0.8732705 | 419.5 | 0.8741571
420.01 | 0.884842 | 420.01 | 0.8843342
420.53 | 0.8954052 | 420.53 | 0.8957603
420.99 | 0.9062947 | 420.99 | 0.9065398
421.5 | 0.9203497 | 421.5 | 0.9189647
422.01 | 0.9331339 | 422.01 | 0.9315821
422.53 | 0.9478008 | 422.53 | 0.9442917
422.99 | 0.9577572 | 422.99 | 0.9551021
423.5 | 0.9687378 | 423.5 | 0.9662767
424.02 | 0.9769435 | 424.02 | 0.9764383
424.48 | 0.9850832 | 424.48 | 0.9841133
424.99 | 0.9940259 | 424.99 | 0.9909158
425.51 | 0.9967334 | 425.51 | 0.9957761
426.03 | 0.9979673 | 426.03 | 0.9983777
426.49 | 0.9984442 | 426.49 | 0.9987338
427.01 | 0.9975747 | 427.01 | 0.9969492
427.52 | 0.993948 | 427.52 | 0.9930381
427.98 | 0.9857076 | 427.98 | 0.9878163
428.5 | 0.9802701 | 428.5 | 0.9802004
429.02 | 0.9710069 | 429.02 | 0.9710536
429.48 | 0.96018 | 429.48 | 0.9619519
430 | 0.9479052 | 430 | 0.9508368
430.52 | 0.9376562 | 430.52 | 0.9391812
430.99 | 0.9266783 | 430.99 | 0.9284626
431.51 | 0.915603 | 431.51 | 0.9166911
432.03 | 0.9042027 | 432.03 | 0.905288
432.49 | 0.8938715 | 432.49 | 0.8957106
433.01 | 0.8854136 | 433.01 | 0.8856579
433.53 | 0.8783285 | 433.53 | 0.8766024
433.99 | 0.8691726 | 433.99 | 0.8695435
434.51 | 0.862193 | 434.51 | 0.8627478
434.98 | 0.8560158 | 434.98 | 0.8577599
435.5 | 0.8526343 | 435.5 | 0.8535794
436.02 | 0.8518288 | 436.02 | 0.8508462
436.48 | 0.8486994 | 436.48 | 0.8496527
437 | 0.8494187 | 437 | 0.8496901
437.53 | 0.8484852 | 437.53 | 0.8512267
437.99 | 0.8516414 | 437.99 | 0.8537597
438.51 | 0.8578597 | 438.51 | 0.8579185
439.03 | 0.863192 | 439.03 | 0.8633854
439.49 | 0.8668222 | 439.49 | 0.8692415
440.01 | 0.8766373 | 440.01 | 0.8769172
440.48 | 0.884672 | 440.48 | 0.8847166
441 | 0.8934371 | 441 | 0.8941621
441.52 | 0.9058272 | 441.52 | 0.9043002
441.98 | 0.9157554 | 441.98 | 0.9136922
442.5 | 0.9253941 | 442.5 | 0.9245962
443.02 | 0.934888 | 443.02 | 0.9355839
443.48 | 0.9476026 | 443.48 | 0.9451785
444 | 0.9557808 | 444 | 0.9556541
444.52 | 0.9657332 | 444.52 | 0.9654916
444.98 | 0.9741425 | 444.98 | 0.973462
445.49 | 0.9818477 | 445.49 | 0.9812898
446.01 | 0.9880479 | 446.01 | 0.9879777
446.53 | 0.9938304 | 446.53 | 0.9931807
446.99 | 0.9973003 | 446.99 | 0.9964334
447.5 | 0.9995369 | 447.5 | 0.9984763
448.02 | 1.000729 | 448.02 | 0.9988261
448.48 | 0.9986904 | 448.48 | 0.9976829
448.99 | 0.9950005 | 448.99 | 0.9948725
449.51 | 0.9918643 | 449.51 | 0.9904368
450.02 | 0.9847882 | 450.02 | 0.9846875
450.48 | 0.9791213 | 450.48 | 0.9784563
451 | 0.9712618 | 451 | 0.9704039
451.51 | 0.9598403 | 451.51 | 0.9616732
452.02 | 0.9524312 | 452.02 | 0.9523362
452.48 | 0.9428168 | 452.48 | 0.9435747
452.99 | 0.933943 | 452.99 | 0.9336785
453.5 | 0.9234697 | 453.5 | 0.9237839
454.02 | 0.9126358 | 454.02 | 0.9138889
454.53 | 0.9041315 | 454.53 | 0.9045443
454.98 | 0.8953004 | 454.98 | 0.8967149
455.49 | 0.8857102 | 455.49 | 0.8884305
456.01 | 0.8779796 | 456.01 | 0.8807388
456.52 | 0.8737389 | 456.52 | 0.8740304
457.03 | 0.8674346 | 457.03 | 0.8682258
457.48 | 0.8637394 | 457.48 | 0.8639027
457.99 | 0.8578859 | 457.99 | 0.8599498
458.5 | 0.855329 | 458.5 | 0.8570341
459.01 | 0.8543953 | 459.01 | 0.8551764
459.53 | 0.8533634 | 459.53 | 0.8543807
459.98 | 0.8527039 | 459.98 | 0.8545862
460.49 | 0.8545852 | 460.49 | 0.8558111
461 | 0.8578455 | 461 | 0.8580692
461.51 | 0.8608533 | 461.51 | 0.8613292
462.02 | 0.8656018 | 462.02 | 0.8655494
462.48 | 0.8686983 | 462.48 | 0.8701364
462.99 | 0.8756717 | 462.99 | 0.87603
463.5 | 0.882779 | 463.5 | 0.8827022
464.01 | 0.8896994 | 464.01 | 0.8900684
464.52 | 0.898021 | 464.52 | 0.8980321
464.98 | 0.9058736 | 464.98 | 0.9056381
465.49 | 0.9146924 | 465.49 | 0.9144301
466 | 0.9240266 | 466 | 0.9234742
466.52 | 0.9332945 | 466.52 | 0.9328107
467.03 | 0.9419023 | 467.03 | 0.9419304
467.48 | 0.9505658 | 467.48 | 0.9498234
468 | 0.9591053 | 468 | 0.9586179
468.51 | 0.9674429 | 468.51 | 0.966751
469.03 | 0.9754194 | 469.03 | 0.9743829
469.48 | 0.982921 | 469.48 | 0.9803323
470 | 0.9875614 | 470 | 0.9863256
470.51 | 0.9931581 | 470.51 | 0.9911729
471.03 | 0.9960438 | 471.03 | 0.9949652
471.49 | 0.9977825 | 471.49 | 0.9972915
472 | 1.000585 | 472 | 0.9986995
472.52 | 0.9992947 | 472.52 | 0.9988487
472.98 | 0.9990001 | 472.98 | 0.997905
473.5 | 0.9965764 | 473.5 | 0.9956567
474.01 | 0.9926291 | 474.01 | 0.9922934
474.53 | 0.9885578 | 474.53 | 0.9877706
474.99 | 0.9840562 | 474.99 | 0.9829362
475.51 | 0.9773485 | 475.51 | 0.9766431
476.03 | 0.970638 | 476.03 | 0.9696037
476.49 | 0.962132 | 476.49 | 0.962871
477.01 | 0.9562191 | 477.01 | 0.9548241
477.53 | 0.9470288 | 477.53 | 0.9464575
477.99 | 0.9392279 | 477.99 | 0.9389069
478.51 | 0.9300673 | 478.51 | 0.9303292
479.03 | 0.9220171 | 479.03 | 0.9218329
479.49 | 0.9142313 | 479.49 | 0.9144828
480.01 | 0.9064926 | 480.01 | 0.9064623
480.53 | 0.8980137 | 480.53 | 0.8988437
480.99 | 0.8918866 | 480.99 | 0.8925103
481.51 | 0.8853349 | 481.51 | 0.8858801
481.98 | 0.8793721 | 481.98 | 0.8804239
482.5 | 0.8745364 | 482.5 | 0.8750327
483.02 | 0.8703231 | 483.02 | 0.8703644
483.48 | 0.8652747 | 483.48 | 0.8668674
484 | 0.8626269 | 484 | 0.8636553
484.52 | 0.8606415 | 484.52 | 0.8612496
484.98 | 0.8584071 | 484.98 | 0.8598043
485.5 | 0.857474 | 485.5 | 0.8589484
486.02 | 0.857256 | 486.02 | 0.8589176
486.48 | 0.8581631 | 486.48 | 0.859573
487 | 0.8594153 | 487 | 0.8610742
487.52 | 0.8616138 | 487.52 | 0.863364
487.98 | 0.8647635 | 487.98 | 0.8660273
488.5 | 0.8679186 | 488.5 | 0.8697306
489.02 | 0.8724922 | 489.02 | 0.8741333
489.48 | 0.8766572 | 489.48 | 0.8785759
489.99 | 0.8835417 | 489.99 | 0.884059
490.51 | 0.889124 | 490.51 | 0.8901994
491.03 | 0.8955081 | 491.03 | 0.8968316
491.49 | 0.9023715 | 491.49 | 0.9030519
492 | 0.909509 | 492 | 0.9102685
492.52 | 0.9169976 | 492.52 | 0.9178937
492.98 | 0.9240288 | 492.98 | 0.9247925
493.49 | 0.9324684 | 493.49 | 0.9325262
494.01 | 0.9400246 | 494.01 | 0.9404091
494.52 | 0.9469537 | 494.52 | 0.9480388
494.98 | 0.9544612 | 494.98 | 0.954751
495.49 | 0.961541 | 495.49 | 0.9619128
496 | 0.9697932 | 496 | 0.9686843
496.52 | 0.9756794 | 496.52 | 0.9750874
497.03 | 0.9817418 | 497.03 | 0.9807834
497.49 | 0.9860811 | 497.49 | 0.985355
498 | 0.9903095 | 498 | 0.989727
498.51 | 0.9948354 | 498.51 | 0.9933046
499.02 | 0.997197 | 499.02 | 0.9960358
499.48 | 0.9994697 | 499.48 | 0.9977415
499.99 | 1.000797 | 499.99 | 0.9987705
500.5 | 1.00094 | 500.5 | 0.9988846
501.01 | 0.9996127 | 501.01 | 0.99809
501.52 | 0.9978224 | 501.52 | 0.996408
502.03 | 0.9954355 | 502.03 | 0.9938743
502.48 | 0.9921008 | 502.48 | 0.9909701
502.99 | 0.9885441 | 502.99 | 0.9869748
503.5 | 0.9842766 | 503.5 | 0.9822982
504.01 | 0.9790998 | 504.01 | 0.9770173
504.52 | 0.9725487 | 504.52 | 0.9712151
505.03 | 0.9661248 | 505.03 | 0.9649787
505.48 | 0.9599584 | 505.48 | 0.9591864
505.99 | 0.9529836 | 505.99 | 0.9523747
506.5 | 0.9467298 | 506.5 | 0.9453854
507.01 | 0.9393212 | 507.01 | 0.9383043
507.52 | 0.9311752 | 507.52 | 0.9312141
508.03 | 0.9251852 | 508.03 | 0.9241925
508.48 | 0.9179455 | 508.48 | 0.9181122
508.99 | 0.9112835 | 508.99 | 0.9114129
509.5 | 0.9048228 | 509.5 | 0.9049764
510.01 | 0.8985845 | 510.01 | 0.8988588
510.53 | 0.8924181 | 510.53 | 0.8930011
510.98 | 0.8878931 | 510.98 | 0.8882773
511.49 | 0.8833858 | 511.49 | 0.8833463
512 | 0.8777155 | 512 | 0.8788959
512.51 | 0.8737452 | 512.51 | 0.8749544
513.03 | 0.8700938 | 513.03 | 0.8714833
513.48 | 0.8678911 | 513.48 | 0.8689411
513.99 | 0.8658476 | 513.99 | 0.8665906
514.51 | 0.8632294 | 514.51 | 0.8647849
515.02 | 0.8624309 | 515.02 | 0.8635999
515.48 | 0.8623106 | 515.48 | 0.8630312
515.99 | 0.8622355 | 515.99 | 0.8629545
516.5 | 0.8624927 | 516.5 | 0.8634566
517.02 | 0.8634924 | 517.02 | 0.8645567
517.48 | 0.8651133 | 517.48 | 0.8660161
517.99 | 0.8671769 | 517.99 | 0.8681551
518.51 | 0.8697827 | 518.51 | 0.8708831
519.02 | 0.8728267 | 519.02 | 0.8740748
519.48 | 0.8767182 | 519.48 | 0.8773723
520 | 0.8802227 | 520 | 0.8815528
520.51 | 0.8847136 | 520.51 | 0.8860899
521.03 | 0.8901028 | 521.03 | 0.8911264
521.49 | 0.8951668 | 521.49 | 0.895896
522.01 | 0.9004736 | 522.01 | 0.9016037
522.53 | 0.9063637 | 522.53 | 0.907602
522.99 | 0.911556 | 522.99 | 0.91311
523.5 | 0.9190773 | 523.5 | 0.9193913
524.02 | 0.9251225 | 524.02 | 0.9259309
524.48 | 0.9308659 | 524.48 | 0.9317821
525 | 0.9375131 | 525 | 0.9384151
525.52 | 0.9448215 | 525.52 | 0.945006
525.98 | 0.9505992 | 525.98 | 0.9507486
526.5 | 0.9570434 | 526.5 | 0.957081
527.02 | 0.963251 | 527.02 | 0.9631807
527.48 | 0.9681348 | 527.48 | 0.9683301
528 | 0.9740863 | 528 | 0.973815
528.52 | 0.9787252 | 528.52 | 0.9788848
528.98 | 0.9839673 | 528.98 | 0.9829776
529.5 | 0.9880675 | 529.5 | 0.9871139
530.02 | 0.9913128 | 530.02 | 0.9906847
530.48 | 0.9943887 | 530.48 | 0.9933398
531 | 0.9962386 | 531 | 0.9957416
531.51 | 0.9986201 | 531.51 | 0.9974557
531.98 | 0.99978 | 531.98 | 0.9984586
532.49 | 1.000547 | 532.49 | 0.9989133
533.01 | 1.000987 | 533.01 | 0.9986977
533.53 | 0.999946 | 533.53 | 0.9978047
533.99 | 0.9988092 | 533.99 | 0.9964636
534.51 | 0.9962264 | 534.51 | 0.9943465
535.02 | 0.9943664 | 535.02 | 0.9916803
535.48 | 0.9912298 | 535.48 | 0.9888044
536 | 0.9872755 | 536 | 0.985055
536.51 | 0.9836966 | 536.51 | 0.9809089
537.03 | 0.9790148 | 537.03 | 0.9762553
537.49 | 0.9747025 | 537.49 | 0.9718242
538 | 0.9688166 | 538 | 0.9666163
538.51 | 0.9635205 | 538.51 | 0.9611518
539.03 | 0.9579475 | 539.03 | 0.9553734
539.49 | 0.9526504 | 539.49 | 0.9501342
540 | 0.9462846 | 540 | 0.9442358
540.51 | 0.9408762 | 540.51 | 0.9382936
541.02 | 0.9340583 | 541.02 | 0.9323581
541.48 | 0.9291445 | 541.48 | 0.9270501
541.99 | 0.9226693 | 541.99 | 0.9212574
542.5 | 0.9171314 | 542.5 | 0.9156026
543.01 | 0.9112698 | 543.01 | 0.9101251
543.53 | 0.9055319 | 543.53 | 0.9047604
543.98 | 0.9012232 | 543.98 | 0.9003239
544.49 | 0.8965244 | 544.49 | 0.8955543
545 | 0.8918546 | 545 | 0.8910851
545.51 | 0.8875054 | 545.51 | 0.8869401
546.02 | 0.8836856 | 546.02 | 0.8831401
546.53 | 0.8798039 | 546.53 | 0.8797034
546.98 | 0.8773042 | 546.98 | 0.8769849
547.49 | 0.8743359 | 547.49 | 0.8742715
548 | 0.8719946 | 548 | 0.8719587
548.51 | 0.8700177 | 548.51 | 0.8700549
549.02 | 0.8683633 | 549.02 | 0.8685662
549.52 | 0.866858 | 549.52 | 0.8675134
549.98 | 0.8663646 | 549.98 | 0.8669023
550.48 | 0.8664284 | 550.48 | 0.8666266
550.99 | 0.8654154 | 550.99 | 0.866761
551.5 | 0.8668241 | 551.5 | 0.8673114
552.01 | 0.8671313 | 552.01 | 0.8682729
552.52 | 0.8688569 | 552.52 | 0.8696382
553.03 | 0.8702509 | 553.03 | 0.8713988
553.48 | 0.8721912 | 553.48 | 0.873272
553.99 | 0.8741494 | 553.99 | 0.8757464
554.5 | 0.877487 | 554.5 | 0.8785809
555 | 0.8808217 | 555 | 0.8816941
555.51 | 0.8838578 | 555.51 | 0.8851936
556.02 | 0.8883151 | 556.02 | 0.8890009
556.48 | 0.8918996 | 556.48 | 0.8926815
556.99 | 0.8955364 | 556.99 | 0.8970146
557.5 | 0.9009114 | 557.5 | 0.9015891
558.01 | 0.9057286 | 558.01 | 0.9063784
558.52 | 0.9104796 | 558.52 | 0.9113543
559.03 | 0.9162013 | 559.03 | 0.9164867
559.48 | 0.9210357 | 559.48 | 0.92112
559.99 | 0.9264878 | 559.99 | 0.9264597
560.51 | 0.9316127 | 560.51 | 0.9319666
561.02 | 0.937036 | 561.02 | 0.9373927
561.53 | 0.9429129 | 561.53 | 0.9428066
561.99 | 0.9478896 | 561.99 | 0.947648
562.5 | 0.9528067 | 562.5 | 0.9529344
563.01 | 0.9579991 | 563.01 | 0.9580986
563.53 | 0.9635882 | 563.53 | 0.9631985
563.98 | 0.9679937 | 563.98 | 0.9674465
564.5 | 0.9724254 | 564.5 | 0.9721296
565.01 | 0.9771401 | 565.01 | 0.9764528
565.53 | 0.9812439 | 565.53 | 0.9805506
565.99 | 0.984651 | 565.99 | 0.9838875
566.5 | 0.9885254 | 566.5 | 0.9872441
567.02 | 0.9917729 | 567.02 | 0.9902685
567.48 | 0.9939871 | 567.48 | 0.9925892
567.99 | 0.9965045 | 567.99 | 0.9947545
568.51 | 0.9979574 | 568.51 | 0.9965047
569.03 | 0.9989211 | 569.03 | 0.99778
569.48 | 1.00015 | 569.48 | 0.9984936
570 | 1.001301 | 570 | 0.9988639
570.52 | 1.000702 | 570.52 | 0.9987471
570.98 | 1.000151 | 570.98 | 0.9982416
571.5 | 0.9996765 | 571.5 | 0.9972232
572.01 | 0.9985885 | 572.01 | 0.995776
572.53 | 0.9962312 | 572.53 | 0.9938595
572.99 | 0.9943178 | 572.99 | 0.9918095
573.51 | 0.9914306 | 573.51 | 0.9891125
574.03 | 0.9881733 | 574.03 | 0.9860382
574.49 | 0.9856961 | 574.49 | 0.9830275
575 | 0.981896 | 575 | 0.9793973
575.52 | 0.9779878 | 575.52 | 0.9754104
575.98 | 0.973825 | 575.98 | 0.9716704
576.5 | 0.9696798 | 576.5 | 0.9672333
577.02 | 0.9649625 | 577.02 | 0.9626082
577.48 | 0.9610099 | 577.48 | 0.9583886
577.99 | 0.9560386 | 577.99 | 0.9536007
578.51 | 0.9509994 | 578.51 | 0.9486332
579.02 | 0.9462086 | 579.02 | 0.9437098
579.48 | 0.9412256 | 579.48 | 0.9392518
580 | 0.9367586 | 580 | 0.9342211
580.51 | 0.9312062 | 580.51 | 0.9293248
581.03 | 0.9258735 | 581.03 | 0.9243996
581.49 | 0.9219023 | 581.49 | 0.9201212
582 | 0.9171008 | 582 | 0.9154864
582.52 | 0.9124566 | 582.52 | 0.9109014
583.03 | 0.9074595 | 583.03 | 0.9065641
583.49 | 0.9037899 | 583.49 | 0.902804
584 | 0.8993282 | 584 | 0.8988203
584.51 | 0.8959181 | 584.51 | 0.8950469
585.02 | 0.892106 | 585.02 | 0.8914989
585.48 | 0.8887131 | 585.48 | 0.8885031
585.99 | 0.8855266 | 585.99 | 0.8854191
586.5 | 0.8825668 | 586.5 | 0.8825951
587.01 | 0.8799723 | 587.01 | 0.8800401
587.52 | 0.8773114 | 587.52 | 0.877762
587.98 | 0.8757782 | 587.98 | 0.8759502
588.49 | 0.8738419 | 588.49 | 0.8742157
589 | 0.8720514 | 589 | 0.8727737
589.51 | 0.8709122 | 589.51 | 0.8716273
590.02 | 0.8700555 | 590.02 | 0.8707786
590.52 | 0.8693222 | 590.52 | 0.8702364
590.98 | 0.8692683 | 590.98 | 0.8699912
591.49 | 0.8691315 | 591.49 | 0.8700024
591.99 | 0.8690205 | 591.99 | 0.8703007
592.5 | 0.8699917 | 592.5 | 0.8708952
593.01 | 0.8711958 | 593.01 | 0.8717792
593.52 | 0.8720039 | 593.52 | 0.8729481
594.02 | 0.8733276 | 594.02 | 0.8743652
594.53 | 0.87497 | 594.53 | 0.8760809
594.98 | 0.8765829 | 594.98 | 0.8778157
595.49 | 0.878739 | 595.49 | 0.8800246
596 | 0.881136 | 596 | 0.8824829
596.5 | 0.8838933 | 596.5 | 0.8851254
597.01 | 0.8864284 | 597.01 | 0.888047
597.52 | 0.8900632 | 597.52 | 0.8911855
598.02 | 0.8934563 | 598.02 | 0.8944605
598.53 | 0.8968245 | 598.53 | 0.8979897
598.98 | 0.9005828 | 598.98 | 0.9012503
599.49 | 0.9040423 | 599.49 | 0.9050978
600 | 0.9086463 | 600 | 0.9090912
601.01 | 0.9173326 | 601.01 | 0.9173621
602.03 | 0.9262777 | 602.03 | 0.92608
602.99 | 0.9352473 | 602.99 | 0.9344776
604.01 | 0.9442404 | 604.01 | 0.9434431
605.03 | 0.9534299 | 605.03 | 0.9522793
605.99 | 0.9619184 | 605.99 | 0.960316
607.01 | 0.9700756 | 607.01 | 0.9683865
607.98 | 0.9773801 | 607.98 | 0.9754576
609 | 0.9842913 | 609 | 0.9821005
610.03 | 0.9902099 | 610.03 | 0.9878356
611 | 0.9947252 | 611 | 0.9922256
612.03 | 0.9982463 | 612.03 | 0.9957138
613 | 1.000502 | 613 | 0.9978283
614.03 | 1.001504 | 614.03 | 0.9987908
615 | 1.001235 | 615 | 0.9984817
615.98 | 0.9996225 | 615.98 | 0.9969941
617.01 | 0.99685 | 617.01 | 0.9942109
617.98 | 0.9930219 | 617.98 | 0.9905224
619.02 | 0.9878132 | 619.02 | 0.9855252
619.99 | 0.982222 | 619.99 | 0.9800083
621.02 | 0.9753821 | 621.02 | 0.9733853
622 | 0.9683641 | 622 | 0.9664927
623.03 | 0.9605814 | 623.03 | 0.9587816
624 | 0.9524607 | 624 | 0.9512246
625.03 | 0.9439807 | 625.03 | 0.9430368
626 | 0.9360904 | 626 | 0.9353044
627.03 | 0.9273884 | 627.03 | 0.9272052
628 | 0.9198434 | 628 | 0.9197967
629.02 | 0.9119915 | 629.02 | 0.912345
629.99 | 0.9051069 | 629.99 | 0.9056714
631.01 | 0.8984447 | 631.01 | 0.8991729
631.98 | 0.8926756 | 631.98 | 0.8935547
632.99 | 0.8869754 | 632.99 | 0.8883468
634.01 | 0.8826402 | 634.01 | 0.883803
635.03 | 0.8786103 | 635.03 | 0.8800195
635.99 | 0.8757788 | 635.99 | 0.8771809
637 | 0.8735863 | 637 | 0.8749706
638.01 | 0.8721125 | 638.01 | 0.8735684
639.03 | 0.871518 | 639.03 | 0.8729768
639.98 | 0.871669 | 639.98 | 0.8731681
640.99 | 0.8727007 | 640.99 | 0.8741463
642 | 0.8745554 | 642 | 0.8759059
643.02 | 0.8772826 | 643.02 | 0.878451
644.03 | 0.8805275 | 644.03 | 0.8817
644.98 | 0.8844381 | 644.98 | 0.8853835
645.99 | 0.8893393 | 645.99 | 0.889924
647.01 | 0.8943888 | 647.01 | 0.8951107
648.02 | 0.900375 | 648.02 | 0.9007826
648.98 | 0.9061606 | 648.98 | 0.9066083
650 | 0.9130747 | 650 | 0.9131915
651.01 | 0.9201495 | 651.01 | 0.9200317
652.03 | 0.927251 | 652.03 | 0.9271779
652.99 | 0.9345056 | 652.99 | 0.9340398
654.02 | 0.9420262 | 654.02 | 0.9414546
654.98 | 0.9490039 | 654.98 | 0.9483251
656 | 0.9565176 | 656 | 0.9554843
657.03 | 0.9636788 | 657.03 | 0.962463
658 | 0.970029 | 658 | 0.9687107
659.03 | 0.9762804 | 659.03 | 0.9749031
660 | 0.9819085 | 660 | 0.9802337
661.02 | 0.9869135 | 661.02 | 0.9852311
662 | 0.9912146 | 662 | 0.9893746
663.03 | 0.9948206 | 663.03 | 0.9929692
664 | 0.9975784 | 664 | 0.9955932
665.03 | 0.9995861 | 665.03 | 0.9975327
666 | 1.000554 | 666 | 0.9985395
667.03 | 1.000741 | 667.03 | 0.9987295
668 | 1.000253 | 668 | 0.9980866
669.03 | 0.9986835 | 669.03 | 0.9965524
670 | 0.9963831 | 670 | 0.9943383
671.02 | 0.9929082 | 671.02 | 0.9912521
671.99 | 0.9891945 | 671.99 | 0.9876505
673.02 | 0.984754 | 673.02 | 0.9831829
673.98 | 0.9796997 | 673.98 | 0.978491
675 | 0.9740862 | 675 | 0.9730272
676.02 | 0.9678377 | 676.02 | 0.9671553
676.98 | 0.9619461 | 676.98 | 0.9613353
678 | 0.9553468 | 678 | 0.954924
679.01 | 0.9486329 | 679.01 | 0.9484287
680.03 | 0.94195 | 680.03 | 0.9418045
680.98 | 0.9355383 | 680.98 | 0.9356472
681.99 | 0.9289211 | 681.99 | 0.9291844
683.01 | 0.9224245 | 683.01 | 0.9228134
684.01 | 0.916095 | 684.01 | 0.9167819
685.02 | 0.9102054 | 685.02 | 0.9109627
685.98 | 0.9048653 | 685.98 | 0.9057324
686.98 | 0.8994634 | 686.98 | 0.9006388
687.99 | 0.8948405 | 687.99 | 0.8959008
689 | 0.8902193 | 689 | 0.8916055
690.01 | 0.8863092 | 690.01 | 0.887782
691.02 | 0.8831275 | 691.02 | 0.8844545
692.03 | 0.8803377 | 692.03 | 0.8816421
692.98 | 0.8777252 | 692.98 | 0.8794801
693.99 | 0.8761278 | 693.99 | 0.8777053
695.01 | 0.8747555 | 695.01 | 0.8764673
696.02 | 0.874384 | 696.02 | 0.8757931
696.98 | 0.8741169 | 696.98 | 0.8756601
698 | 0.8746307 | 698 | 0.876057
699.01 | 0.8757192 | 699.01 | 0.8769885
699.98 | 0.8773978 | 699.98 | 0.8783773
701 | 0.8791775 | 701 | 0.880346
702.02 | 0.8817681 | 702.02 | 0.8828179
702.98 | 0.8846115 | 702.98 | 0.8855852
704.01 | 0.8882328 | 704.01 | 0.8890059
704.98 | 0.8919339 | 704.98 | 0.8926298
706 | 0.8965084 | 706 | 0.8968318
707.03 | 0.9010745 | 707.03 | 0.901448
708 | 0.9057378 | 708 | 0.9061035
709.02 | 0.9109877 | 709.02 | 0.9112827
709.99 | 0.9162097 | 709.99 | 0.9164387
711.02 | 0.9222427 | 711.02 | 0.9221147
711.99 | 0.9278441 | 711.99 | 0.9276052
713.01 | 0.9337126 | 713.01 | 0.9334812
713.98 | 0.939807 | 713.98 | 0.9391187
715 | 0.9457862 | 715 | 0.9450463
716.03 | 0.9520039 | 716.03 | 0.9509752
716.99 | 0.9574168 | 716.99 | 0.9563985
718.01 | 0.9632858 | 718.01 | 0.9619981
718.98 | 0.9686294 | 718.98 | 0.9671176
719.99 | 0.9739445 | 719.99 | 0.9721835
721.01 | 0.9788514 | 721.01 | 0.9769742
722.03 | 0.9833721 | 722.03 | 0.9813884
722.98 | 0.9871684 | 722.98 | 0.9851206
724 | 0.9906106 | 724 | 0.9886813
725.01 | 0.9940385 | 725.01 | 0.9917163
726.02 | 0.9962058 | 726.02 | 0.9942328
727.02 | 0.9982439 | 727.02 | 0.9961897
727.98 | 0.9997793 | 727.98 | 0.9975517
728.98 | 1.000563 | 728.98 | 0.9984217
729.99 | 1.000752 | 729.99 | 0.9987276
730.99 | 1.000546 | 730.99 | 0.9984652
732 | 0.9994759 | 732 | 0.997638
733 | 0.9983895 | 733 | 0.9962771
734.01 | 0.9959672 | 734.01 | 0.9943761
735.01 | 0.9934345 | 735.01 | 0.9919985
736.02 | 0.9904074 | 736.02 | 0.989128
737.03 | 0.9871412 | 737.03 | 0.9858214
737.98 | 0.983251 | 737.98 | 0.9823483
738.99 | 0.9793217 | 738.99 | 0.9783101
740 | 0.9747398 | 740 | 0.9739587
741.01 | 0.9699053 | 741.01 | 0.9693398
742.02 | 0.9648283 | 742.02 | 0.9644997
742.98 | 0.9599612 | 742.98 | 0.9597367
743.99 | 0.9546443 | 743.99 | 0.954599
745.01 | 0.9491776 | 745.01 | 0.949324
746.02 | 0.9437281 | 746.02 | 0.9440597
746.98 | 0.938288 | 746.98 | 0.9390568
748 | 0.9330466 | 748 | 0.9337816
749.02 | 0.9278315 | 749.02 | 0.9285865
749.99 | 0.9227216 | 749.99 | 0.9237542
751.01 | 0.9176799 | 751.01 | 0.9188193
751.98 | 0.9132509 | 751.98 | 0.914294
753 | 0.9089003 | 753 | 0.9097397
754.02 | 0.9044709 | 754.02 | 0.9054207
754.99 | 0.9006471 | 754.99 | 0.9015533
756.01 | 0.8968088 | 756.01 | 0.8977589
756.98 | 0.893585 | 756.98 | 0.8944263
758 | 0.8901106 | 758 | 0.8912275
759.02 | 0.8874266 | 759.02 | 0.8883554
759.99 | 0.8848175 | 759.99 | 0.8859378
761.01 | 0.8827831 | 761.01 | 0.8837347
762.02 | 0.8810196 | 762.02 | 0.8819029
762.99 | 0.8795083 | 762.99 | 0.8804762
764 | 0.8785346 | 764 | 0.8793405
765.02 | 0.8774797 | 765.02 | 0.8785578
766.03 | 0.877226 | 766.03 | 0.8781435
766.99 | 0.8771763 | 766.99 | 0.8780814
768 | 0.8774329 | 768 | 0.8783624
769.01 | 0.8780918 | 769.01 | 0.8789941
770.01 | 0.8791837 | 770.01 | 0.8799597
771.02 | 0.8805923 | 771.02 | 0.8812713
772.03 | 0.8823566 | 772.03 | 0.8829125
773.03 | 0.8843977 | 773.03 | 0.8848525
773.98 | 0.8866522 | 773.98 | 0.8869757
774.98 | 0.8891356 | 774.98 | 0.8894942
775.98 | 0.8921991 | 775.98 | 0.89229
776.98 | 0.8952343 | 776.98 | 0.8953485
777.99 | 0.898558 | 777.99 | 0.8986879
778.99 | 0.9024241 | 778.99 | 0.9022245
779.99 | 0.9060128 | 779.99 | 0.9059716
780.99 | 0.9101638 | 780.99 | 0.9099094
782 | 0.9145725 | 782 | 0.9140587
783 | 0.9188602 | 783 | 0.9183151
784 | 0.9232459 | 784 | 0.9226956
785.01 | 0.9279041 | 785.01 | 0.9272211
786.02 | 0.9323721 | 786.02 | 0.9318225
787.03 | 0.9373964 | 787.03 | 0.9364729
787.98 | 0.9420439 | 787.98 | 0.9408672
788.99 | 0.9466259 | 788.99 | 0.9455338
790 | 0.9514477 | 790 | 0.9501671
791.02 | 0.9563325 | 791.02 | 0.9547831
791.98 | 0.9604649 | 791.98 | 0.9590434
792.99 | 0.9650563 | 792.99 | 0.96341
794.01 | 0.9691733 | 794.01 | 0.9676712
795.03 | 0.9733424 | 795.03 | 0.9717551
795.99 | 0.9770346 | 795.99 | 0.9754123
797.01 | 0.9807854 | 797.01 | 0.9790751
798.03 | 0.9841254 | 798.03 | 0.9824838
798.99 | 0.986954 | 798.99 | 0.9854395
800.01 | 0.9897515 | 800.01 | 0.9882914
801.03 | 0.9924021 | 801.03 | 0.9908276
801.99 | 0.9947005 | 801.99 | 0.9929112
803.01 | 0.9965098 | 803.01 | 0.9947894
804.03 | 0.9980579 | 804.03 | 0.9963104
804.99 | 0.999167 | 804.99 | 0.9974079
806.01 | 0.9997632 | 806.01 | 0.9982134
807.02 | 1.000306 | 807.02 | 0.9986423
807.98 | 1.000111 | 807.98 | 0.9987095
808.99 | 1.000026 | 808.99 | 0.9984246
810 | 0.9990032 | 810 | 0.9977803
811.01 | 0.9981196 | 811.01 | 0.9967845
812.02 | 0.9967507 | 812.02 | 0.9954476
813.03 | 0.995166 | 813.03 | 0.9937821
813.98 | 0.9931058 | 813.98 | 0.9919291
814.98 | 0.9907414 | 814.98 | 0.989694
815.99 | 0.9881357 | 815.99 | 0.9871581
816.99 | 0.9853291 | 816.99 | 0.9843912
817.99 | 0.9821247 | 817.99 | 0.9813898
818.99 | 0.9788483 | 818.99 | 0.9781754
819.99 | 0.9752893 | 819.99 | 0.9747701
820.99 | 0.9713663 | 820.99 | 0.9711965
821.99 | 0.9677992 | 821.99 | 0.9674778
822.98 | 0.9637556 | 822.98 | 0.963676
823.98 | 0.9596062 | 823.98 | 0.959737
824.98 | 0.9555221 | 824.98 | 0.9557215
825.98 | 0.9516761 | 825.98 | 0.951652
826.98 | 0.9471656 | 826.98 | 0.9475503
827.98 | 0.9430683 | 827.98 | 0.9434377
828.98 | 0.9386153 | 828.98 | 0.9393347
829.99 | 0.9344727 | 829.99 | 0.9352203
830.99 | 0.9305828 | 830.99 | 0.9311951
831.99 | 0.9265554 | 831.99 | 0.9272359
833 | 0.9222312 | 833 | 0.9233212
834.01 | 0.9185056 | 834.01 | 0.9195072
835.02 | 0.9147569 | 835.02 | 0.9158092
836.03 | 0.911055 | 836.03 | 0.9122412
836.98 | 0.9079434 | 836.98 | 0.9090154
838 | 0.9047171 | 838 | 0.9057043
839.01 | 0.9015589 | 839.01 | 0.9025917
840.02 | 0.8984459 | 840.02 | 0.8996545
840.98 | 0.895971 | 840.98 | 0.8970334
842 | 0.8934939 | 842 | 0.8944385
843.01 | 0.8910877 | 843.01 | 0.892069
844.03 | 0.8889124 | 844.03 | 0.8898842
844.99 | 0.8868857 | 844.99 | 0.8880239
846.01 | 0.8850825 | 846.01 | 0.8862599
847.02 | 0.8836885 | 847.02 | 0.8847327
847.98 | 0.8823714 | 847.98 | 0.8834861
849 | 0.881377 | 849 | 0.8823827
850.01 | 0.8806102 | 850.01 | 0.881516
851.02 | 0.8800011 | 851.02 | 0.8808748
851.98 | 0.8794866 | 851.98 | 0.8804744
852.99 | 0.8793315 | 852.99 | 0.8802727
854 | 0.8792808 | 854 | 0.880295
855.01 | 0.8795133 | 855.01 | 0.8805394
856.01 | 0.8800457 | 856.01 | 0.880998
857.02 | 0.8808696 | 857.02 | 0.8816769
858.02 | 0.8818375 | 858.02 | 0.8825595
859.02 | 0.8831694 | 859.02 | 0.8836473
860.02 | 0.8844382 | 860.02 | 0.8849359
861.02 | 0.8857698 | 861.02 | 0.8864204
862.02 | 0.887424 | 862.02 | 0.8880951
863.01 | 0.8896862 | 863.01 | 0.8899347
864.01 | 0.8916034 | 864.01 | 0.8919697
865.01 | 0.8939119 | 865.01 | 0.8941755
866 | 0.8965382 | 866 | 0.8965201
867 | 0.899108 | 867 | 0.8990429
867.99 | 0.9015342 | 867.99 | 0.901685
868.99 | 0.9045635 | 868.99 | 0.904491
869.98 | 0.9076092 | 869.98 | 0.9073954
870.98 | 0.9106038 | 870.98 | 0.9104471
872.03 | 0.9140505 | 872.03 | 0.9137676
873.03 | 0.9176018 | 873.03 | 0.9170293
874.02 | 0.921243784 | 874.02 | 0.9203427
875.02 | 0.924476 | 875.02 | 0.9237632
876.02 | 0.9278642 | 876.02 | 0.9272455
877.03 | 0.9316625 | 877.03 | 0.930813
878.03 | 0.9354742 | 878.03 | 0.9343822
878.98 | 0.9386166 | 878.98 | 0.9377952
879.98 | 0.942515 | 879.98 | 0.9413987
880.99 | 0.9458396 | 880.99 | 0.9450361
882 | 0.949534 | 882 | 0.9486575
883.01 | 0.9534118 | 883.01 | 0.952249
884.02 | 0.9568345 | 884.02 | 0.9557966
885.03 | 0.9605841 | 885.03 | 0.9592863
885.99 | 0.9637821 | 885.99 | 0.962537
887 | 0.9671369 | 887 | 0.965874
888.01 | 0.9704433 | 888.01 | 0.9691129
889.02 | 0.9734249 | 889.02 | 0.9722405
889.98 | 0.9765119 | 889.98 | 0.9750985
890.99 | 0.9793647 | 890.99 | 0.9779728
892 | 0.9822281 | 892 | 0.9806997
893.02 | 0.9847578 | 893.02 | 0.9832926
894.03 | 0.987312 | 894.03 | 0.9856903
894.98 | 0.9892968 | 894.98 | 0.9877824
895.99 | 0.9912778 | 895.99 | 0.989825
897 | 0.9933188 | 897 | 0.9916723
898 | 0.9946902 | 898 | 0.993302
899.01 | 0.9964284 | 899.01 | 0.9947405
900.01 | 0.997494 | 900.01 | 0.9959542
901.01 | 0.9984036 | 901.01 | 0.9969544
902.01 | 0.9995221 | 902.01 | 0.9977381
903.01 | 0.9998139 | 903.01 | 0.9983031
904.01 | 1.000192 | 904.01 | 0.9986486
905 | 1.000251 | 905 | 0.9987743
906 | 1.000204 | 906 | 0.9986839
906.99 | 0.9997263 | 906.99 | 0.9983812
907.99 | 0.9991955 | 907.99 | 0.9978629
908.98 | 0.9984501 | 908.98 | 0.9971432
910.02 | 0.9975722 | 910.02 | 0.9961711
911.02 | 0.996075 | 911.02 | 0.9950333
912.01 | 0.9949986 | 912.01 | 0.9937172
913 | 0.9933467 | 913 | 0.9922194
913.99 | 0.9917342 | 913.99 | 0.9905474
914.98 | 0.9898511 | 914.98 | 0.9887096
916.03 | 0.9877951 | 916.03 | 0.9865888
917.02 | 0.9854325 | 917.02 | 0.9844371
918.01 | 0.9832015 | 918.01 | 0.9821477
919.01 | 0.9809237 | 919.01 | 0.9797054
920.01 | 0.9780458 | 920.01 | 0.9771432
921 | 0.9754174 | 921 | 0.974499
922 | 0.9726511 | 922 | 0.9717303
923 | 0.9695598 | 923 | 0.9688741
924 | 0.9666539 | 924 | 0.9659415
925.01 | 0.9635903 | 925.01 | 0.9629131
926.01 | 0.9604919 | 926.01 | 0.95986
927.01 | 0.9575778 | 927.01 | 0.9567632
928.02 | 0.9544097 | 928.02 | 0.953602
929.03 | 0.9514719 | 929.03 | 0.9504178
929.98 | 0.9482467 | 929.98 | 0.9474111
930.99 | 0.945023 | 930.99 | 0.9442119
932 | 0.9418249 | 932 | 0.9410198
933.01 | 0.9384624 | 933.01 | 0.9378443
934.01 | 0.9355006 | 934.01 | 0.9347256
935.02 | 0.9322731 | 935.02 | 0.9316102
935.98 | 0.9294043 | 935.98 | 0.9286888
936.98 | 0.9263942 | 936.98 | 0.9256947
937.99 | 0.9236174 | 937.99 | 0.9227287
939 | 0.9208216 | 939 | 0.9198285
940 | 0.917765 | 940 | 0.9170286
941.01 | 0.914935 | 941.01 | 0.9142794
942.01 | 0.9123714 | 942.01 | 0.9116413
943.01 | 0.9098241 | 943.01 | 0.9090922
944.01 | 0.9073081 | 944.01 | 0.9066374
945.01 | 0.9051447 | 945.01 | 0.9042816
946.01 | 0.9025741 | 946.01 | 0.9020292
947 | 0.9004947 | 947 | 0.8999052
948 | 0.8985283 | 948 | 0.8978704
948.99 | 0.8965551 | 948.99 | 0.8959688
949.98 | 0.8948198 | 949.98 | 0.8941824
951.02 | 0.8930561 | 951.02 | 0.8924327
952.01 | 0.8916774 | 952.01 | 0.8908905
953 | 0.8902201 | 953 | 0.8894708
953.99 | 0.8889443 | 953.99 | 0.8881751
954.98 | 0.8877426 | 954.98 | 0.8870052
956.02 | 0.8868661 | 956.02 | 0.8859128
957.01 | 0.8859352 | 957.01 | 0.8850041
957.99 | 0.8849846 | 957.99 | 0.8842312
958.98 | 0.8843711 | 958.98 | 0.8835789
960.02 | 0.8838612 | 960.02 | 0.883033
961.01 | 0.8835271 | 961.01 | 0.882646
962 | 0.883159 | 962 | 0.8823882
962.99 | 0.8832201 | 962.99 | 0.8822592
963.99 | 0.8830963 | 963.99 | 0.8822589
964.98 | 0.8830002 | 964.98 | 0.8823865
966.03 | 0.8834525 | 966.03 | 0.8826599
967.02 | 0.883724 | 967.02 | 0.8830464
968.02 | 0.8844961 | 968.02 | 0.8835622
969.02 | 0.8849784 | 969.02 | 0.8842024
970.02 | 0.8856919 | 970.02 | 0.8849652
971.02 | 0.8866683 | 971.02 | 0.8858484
972.02 | 0.8874516 | 972.02 | 0.8868499
973.02 | 0.8886545 | 973.02 | 0.8879673
974.03 | 0.8897453 | 974.03 | 0.8892107
975.03 | 0.8911244 | 975.03 | 0.8905529
975.98 | 0.8923928 | 975.98 | 0.8919275
976.98 | 0.8941921 | 976.98 | 0.8934764
977.99 | 0.8957251 | 977.99 | 0.8951434
978.99 | 0.8973579 | 978.99 | 0.8968921
980 | 0.8991884 | 980 | 0.8987537
981 | 0.9009595 | 981 | 0.9006875
982.01 | 0.9028745 | 982.01 | 0.9027282
983.01 | 0.9051456 | 983.01 | 0.904831
984.01 | 0.9071383 | 984.01 | 0.9070115
985.01 | 0.9094997 | 985.01 | 0.9092652
986.01 | 0.9118302 | 986.01 | 0.9115874
987.01 | 0.9143157 | 987.01 | 0.9139734
988 | 0.9163232 | 988 | 0.9163935
989 | 0.9187562 | 989 | 0.9188915
989.99 | 0.9215557 | 989.99 | 0.9214125
990.98 | 0.9254547 | 990.98 | 0.9239759
992.01 | 0.9283091 | 992.01 | 0.9266823
993.04 | 0.9309821 | 993.04 | 0.9294227
993.95 | 0.9333986 | 993.95 | 0.9318674
994.98 | 0.9362711 | 994.98 | 0.9346552
996.01 | 0.9391675 | 996.01 | 0.937459
997.04 | 0.9421014 | 997.04 | 0.9402723
997.96 | 0.9446535 | 997.96 | 0.9427879
998.99 | 0.947521 | 998.99 | 0.9456012
1000.02 | 0.9503394 | 1000.02 | 0.9484049
1001.05 | 0.9533085 | 1001.05 | 0.9511924
1001.96 | 0.9557593 | 1001.96 | 0.9536364
1002.99 | 0.95858 | 1002.99 | 0.9563752
1004.02 | 0.9613388 | 1004.02 | 0.9590788
1005.05 | 0.9641331 | 1005.05 | 0.9617403
1005.96 | 0.9663258 | 1005.96 | 0.9640518
1006.99 | 0.9687591 | 1006.99 | 0.9666168
1008.02 | 0.9712737 | 1008.02 | 0.9691214
1009.05 | 0.9736904 | 1009.05 | 0.9715595
1009.96 | 0.9758779 | 1009.96 | 0.9736533
1010.99 | 0.9783959 | 1010.99 | 0.9759497
1012.01 | 0.9802738 | 1012.01 | 0.9781416
1013.04 | 0.9823674 | 1013.04 | 0.9802666
1013.95 | 0.9843925 | 1013.95 | 0.9820658
1014.98 | 0.98647 | 1014.98 | 0.9840093
1016.01 | 0.9880409 | 1016.01 | 0.9858495
1017.03 | 0.9899266 | 1017.03 | 0.9875657
1017.95 | 0.9911618 | 1017.95 | 0.9890196
1018.97 | 0.9926839 | 1018.97 | 0.9905239
1020 | 0.9942931 | 1020 | 0.9919247
1021.02 | 0.9953927 | 1021.02 | 0.9931917
1022.05 | 0.9966513 | 1022.05 | 0.9943468
1022.96 | 0.997297 | 1022.96 | 0.9952615
1023.99 | 0.9986115 | 1023.99 | 0.996175
1025.01 | 0.9992515 | 1025.01 | 0.9969506
1026.04 | 0.9999981 | 1026.04 | 0.997602
1026.95 | 1.000261 | 1026.95 | 0.9980667
1027.98 | 1.000698 | 1027.98 | 0.9984664
1029 | 1.000762 | 1029 | 0.99873
1030.03 | 1.000942 | 1030.03 | 0.9988628
1031.05 | 1.000714 | 1031.05 | 0.9988627
1031.96 | 1.000452 | 1031.96 | 0.9987527
1032.99 | 1.000443 | 1032.99 | 0.9985042
1034.01 | 1.000032 | 1034.01 | 0.99813
1035.04 | 0.9992676 | 1035.04 | 0.9976245
1035.95 | 0.9989463 | 1035.95 | 0.997073
1036.98 | 0.9979818 | 1036.98 | 0.9963323
1038 | 0.9969729 | 1038 | 0.9954797
1039.03 | 0.9959617 | 1039.03 | 0.9945015
1040.06 | 0.995054 | 1040.06 | 0.9934088
1040.97 | 0.9939536 | 1040.97 | 0.9923512
1041.99 | 0.9921574 | 1041.99 | 0.9910662
1043.02 | 0.9909063 | 1043.02 | 0.9896658
1044.05 | 0.9893657 | 1044.05 | 0.9881664
1044.96 | 0.9878264 | 1044.96 | 0.9867628
1045.99 | 0.9860382 | 1045.99 | 0.9850891
1047.01 | 0.9843953 | 1047.01 | 0.9833472
1048.04 | 0.9825782 | 1048.04 | 0.9815076
1048.96 | 0.9806726 | 1048.96 | 0.9798002
1049.98 | 0.9788325 | 1049.98 | 0.9778408
1051.01 | 0.9764637 | 1051.01 | 0.9757961
1052.04 | 0.974256 | 1052.04 | 0.9736903
1052.95 | 0.9723064 | 1052.95 | 0.9717832
1053.98 | 0.9700966 | 1053.98 | 0.9695764
1055.01 | 0.9677245 | 1055.01 | 0.9673236
1056.04 | 0.9652143 | 1056.04 | 0.9650299
1056.95 | 0.9630285 | 1056.95 | 0.9629736
1057.98 | 0.9606797 | 1057.98 | 0.960617
1059.01 | 0.9583056 | 1059.01 | 0.9582344
1060.04 | 0.9556127 | 1060.04 | 0.9558308
1060.95 | 0.9535061 | 1060.95 | 0.9536938
1061.98 | 0.951019 | 1061.98 | 0.951264
1063.01 | 0.9484952 | 1063.01 | 0.9488273
1064.04 | 0.9460532 | 1064.04 | 0.9463883
1064.95 | 0.9435511 | 1064.95 | 0.9442353
1065.98 | 0.941272 | 1065.98 | 0.9418043
1067.01 | 0.938895 | 1067.01 | 0.9393839
1068.04 | 0.9361904 | 1068.04 | 0.9369783
1068.96 | 0.9343775 | 1068.96 | 0.9348454
1069.99 | 0.9317483 | 1069.99 | 0.9324787
1071.02 | 0.9294808 | 1071.02 | 0.9301383
1072.05 | 0.9269954 | 1072.05 | 0.9278277
1072.96 | 0.9249877 | 1072.96 | 0.9258139
1073.99 | 0.9227101 | 1073.99 | 0.9235689
1075.02 | 0.9204012 | 1075.02 | 0.9213636
1076.05 | 0.9183484 | 1076.05 | 0.919201
1076.96 | 0.9164613 | 1076.96 | 0.9173282
1077.99 | 0.9143946 | 1077.99 | 0.915254
1079.02 | 0.9122289 | 1079.02 | 0.9132306
1080.05 | 0.9100579 | 1080.05 | 0.9112606
1080.96 | 0.9085091 | 1080.96 | 0.9095665
1081.99 | 0.9065139 | 1081.99 | 0.9077035
1083.02 | 0.9049061 | 1083.02 | 0.9059005
1084.05 | 0.9029877 | 1084.05 | 0.9041594
1084.96 | 0.9015367 | 1084.96 | 0.9026743
1085.99 | 0.8999447 | 1085.99 | 0.901055
1087.02 | 0.8982463 | 1087.02 | 0.8995027
1088.05 | 0.8968616 | 1088.05 | 0.898019
1088.96 | 0.8955256 | 1088.96 | 0.8967663
1089.99 | 0.8942352 | 1089.99 | 0.8954153
1091.01 | 0.8929316 | 1091.01 | 0.8941487
1092.04 | 0.8917915 | 1092.04 | 0.8929426
1092.95 | 0.8907325 | 1092.95 | 0.8919388
1093.98 | 0.8896842 | 1093.98 | 0.8908733
1095.01 | 0.888628 | 1095.01 | 0.8898835
1096.03 | 0.8878713 | 1096.03 | 0.8889786
1097.06 | 0.8870678 | 1097.06 | 0.8881414
1097.97 | 0.8864194 | 1097.97 | 0.8874661
1099 | 0.8856511 | 1099 | 0.8867749
1100.02 | 0.8851317 | 1100.02 | 0.8861673
1101.05 | 0.8844521 | 1101.05 | 0.8856316
1101.96 | 0.8840985 | 1101.96 | 0.8852234
1102.98 | 0.8837693 | 1102.98 | 0.8848385
1104.01 | 0.8835731 | 1104.01 | 0.8845276
1105.03 | 0.883359 | 1105.03 | 0.8842968
1106.05 | 0.8830977 | 1106.05 | 0.8841423
1106.96 | 0.8830357 | 1106.96 | 0.8840687
1107.99 | 0.8829899 | 1107.99 | 0.8840582
1109.01 | 0.8831944 | 1109.01 | 0.8841235
1110.04 | 0.8834011 | 1110.04 | 0.8842654
1110.95 | 0.8835773 | 1110.95 | 0.8844538
1111.97 | 0.8837183 | 1111.97 | 0.8847347
1112.99 | 0.8843584 | 1112.99 | 0.8850886
1114.02 | 0.8846634 | 1114.02 | 0.8855193
1115.04 | 0.885199 | 1115.04 | 0.8860177
1115.95 | 0.8858064 | 1115.95 | 0.8865218
1116.97 | 0.8866312 | 1116.97 | 0.8871529
1117.99 | 0.8871929 | 1117.99 | 0.8878526
1119.02 | 0.8878575 | 1119.02 | 0.8886279
1120.04 | 0.8889071 | 1120.04 | 0.8894624
1120.95 | 0.8896127 | 1120.95 | 0.8902622
1121.97 | 0.8905719 | 1121.97 | 0.8912192
1123 | 0.8916075 | 1123 | 0.8922495
1124.02 | 0.892713 | 1124.02 | 0.8933316
1125.04 | 0.8938999 | 1125.04 | 0.8944738
1125.95 | 0.8951876 | 1125.95 | 0.8955424
1126.97 | 0.8963306 | 1126.97 | 0.8967943
1128 | 0.8977037 | 1128 | 0.898115
1129.02 | 0.8990976 | 1129.02 | 0.8994771
1130.05 | 0.9006302 | 1130.05 | 0.9009057
1130.95 | 0.9019048 | 1130.95 | 0.9021963
1131.98 | 0.9035845 | 1131.98 | 0.9037201
1133 | 0.9048494 | 1133 | 0.9052764
1134.03 | 0.9066236 | 1134.03 | 0.9068939
1135.05 | 0.9084686 | 1135.05 | 0.9085392
1135.96 | 0.909833 | 1135.96 | 0.910042
1136.99 | 0.9115257 | 1136.99 | 0.9117808
1138.01 | 0.9134975 | 1138.01 | 0.9135402
1139.03 | 0.9153518 | 1139.03 | 0.9153349
1139.95 | 0.9170918 | 1139.95 | 0.916982
1140.97 | 0.9190051 | 1140.97 | 0.9188375
1142 | 0.9209629 | 1142 | 0.9207405
1143.02 | 0.9228251 | 1143.02 | 0.9226516
1144.05 | 0.92481 | 1144.05 | 0.9246059
1144.96 | 0.9266887 | 1144.96 | 0.9263511
1145.98 | 0.9289647 | 1145.98 | 0.9283256
1147.01 | 0.9309391 | 1147.01 | 0.9303369
1148.04 | 0.932889 | 1148.04 | 0.9323632
1148.95 | 0.9347532 | 1148.95 | 0.9341637
1149.97 | 0.9368641 | 1149.97 | 0.9361912
1151 | 0.9391283 | 1151 | 0.9382461
1152.03 | 0.9410349 | 1152.03 | 0.9403058
1153.05 | 0.9430345 | 1153.05 | 0.9423477
1153.97 | 0.9449147 | 1153.97 | 0.9441892
1154.99 | 0.9469622 | 1154.99 | 0.9462281
1156.02 | 0.9490475 | 1156.02 | 0.9482817
1157.05 | 0.951209 | 1157.05 | 0.9503271
1157.96 | 0.953059 | 1157.96 | 0.9521253
1158.99 | 0.9552186 | 1158.99 | 0.9541482
1160.01 | 0.9574435 | 1160.01 | 0.9561358
1161.04 | 0.9593856 | 1161.04 | 0.9581246
1161.95 | 0.9611367 | 1161.95 | 0.9598643
1162.98 | 0.9630317 | 1162.98 | 0.9618112
1164.01 | 0.9649566 | 1164.01 | 0.9637322
1165.03 | 0.9668757 | 1165.03 | 0.9656064
1165.95 | 0.9687151 | 1165.95 | 0.9672709
1166.97 | 0.9707343 | 1166.97 | 0.9690852
1168 | 0.972525 | 1168 | 0.9708817117
1169.03 | 0.9742215 | 1169.03 | 0.9726402
1170.05 | 0.975923 | 1170.05 | 0.9743418
1170.96 | 0.9775806 | 1170.96 | 0.9758246
1171.99 | 0.9794262 | 1171.99 | 0.9774608
1173.02 | 0.9809649 | 1173.02 | 0.9790502
1174.04 | 0.9823866 | 1174.04 | 0.9805758
1174.95 | 0.9838887 | 1174.95 | 0.9818949
1175.98 | 0.9851559 | 1175.98 | 0.9833381
1177.01 | 0.9868047 | 1177.01 | 0.9847268
1178.03 | 0.9882647 | 1178.03 | 0.9860465
1179.06 | 0.9892135 | 1179.06 | 0.9873213
1179.97 | 0.9904883 | 1179.97 | 0.9883979
1180.99 | 0.9916288 | 1180.99 | 0.989548
1182.02 | 0.9926837 | 1182.02 | 0.9906471
1183.04 | 0.9936108 | 1183.04 | 0.9916727
1183.95 | 0.9945021 | 1183.95 | 0.9925338
1184.97 | 0.9955743 | 1184.97 | 0.9934377
1186 | 0.9963215 | 1186 | 0.9942836
1187.02 | 0.9971211 | 1187.02 | 0.9950543
1188.05 | 0.9977175 | 1188.05 | 0.995764
1188.95 | 0.9985941 | 1188.95 | 0.9963271
1189.98 | 0.9989123 | 1189.98 | 0.9969059
1191 | 0.9995432 | 1191 | 0.9974094
1192.02 | 0.9996724 | 1192.02 | 0.9978433
1193.05 | 1.000002 | 1193.05 | 0.9982104
1193.95 | 1.000529 | 1193.95 | 0.9984727
1194.98 | 1.000996 | 1194.98 | 0.9987058
1196 | 1.000982 | 1196 | 0.9988661
1197.02 | 1.001222 | 1197.02 | 0.9989565
1198.04 | 1.000938 | 1198.04 | 0.9989771
1198.95 | 1.001106 | 1198.95 | 0.9989369
1199.97 | 1.000977 | 1199.97 | 0.9988265
1209.95 | 0.9966305 | 1209.95 | 0.9942603
1220.04 | 0.9863295 | 1220.04 | 0.9840078
1230.03 | 0.9718745 | 1230.03 | 0.9698214
1240.03 | 0.9548736 | 1240.03 | 0.9534019
1250.05 | 0.9376192 | 1250.05 | 0.9364839
1259.95 | 0.9213575 | 1259.95 | 0.920795
1269.95 | 0.90714 | 1269.95 | 0.9071428
1280.05 | 0.8961604 | 1280.05 | 0.896419
1290.02 | 0.8888132 | 1290.02 | 0.8893471
1299.98 | 0.8850004 | 1299.98 | 0.885986
1310.04 | 0.8851797 | 1310.04 | 0.8863449
1320.01 | 0.8889208 | 1320.01 | 0.8902349
1329.98 | 0.8959382 | 1329.98 | 0.8973003
1339.97 | 0.9057864 | 1339.97 | 0.907084
1349.96 | 0.9178245 | 1349.96 | 0.9189701
1360.05 | 0.9314542 | 1360.05 | 0.9323859
1370.01 | 0.9455417 | 1370.01 | 0.9462259
1379.96 | 0.960151 | 1379.96 | 0.9598153
1390 | 0.9728178 | 1390 | 0.9724547
1400.04 | 0.9842243 | 1400.04 | 0.983243
1409.98 | 0.9928992 | 1409.98 | 0.9914641
1420.04 | 0.9988237 | 1420.04 | 0.99683
1430 | 1.001323 | 1430 | 0.9989739
1439.97 | 1.000717 | 1439.97 | 0.9979508
1450.03 | 0.9967801 | 1450.03 | 0.9939102
1459.97 | 0.9903035 | 1459.97 | 0.9873305
1470.01 | 0.9767348 | 1470.01 | 0.9785862
1479.99 | 0.9663124 | 1479.99 | 0.9683834
1490.04 | 0.954382 | 1490.04 | 0.9571904
1500.05 | 0.9429228 | 1500.05 | 0.9457007
1509.98 | 0.9320879 | 1509.98 | 0.9344768
1520 | 0.9215287 | 1520 | 0.9237675
1529.95 | 0.912083 | 1529.95 | 0.9141023
1540.04 | 0.9037295 | 1540.04 | 0.90557
1549.95 | 0.8968362 | 1549.95 | 0.8986346
1559.95 | 0.8914571 | 1559.95 | 0.8932223
1570 | 0.88771 | 1570 | 0.8894648
1580.01 | 0.8857217 | 1580.01 | 0.8874237
1589.98 | 0.8853214 | 1589.98 | 0.8870607
1599.99 | 0.8866074 | 1599.99 | 0.8883173
1609.97 | 0.8895188 | 1609.97 | 0.8910996
1619.99 | 0.893669 | 1619.99 | 0.8953124
1630.04 | 0.8992348 | 1630.04 | 0.9008224
1640.02 | 0.9058282 | 1640.02 | 0.9074014
1649.98 | 0.9135586 | 1649.98 | 0.9148821
1659.99 | 0.9220053 | 1659.99 | 0.9231175
1669.97 | 0.9309477 | 1669.97 | 0.9318256
1680.02 | 0.9400911 | 1680.02 | 0.9408651
1689.98 | 0.949274 | 1689.98 | 0.9498566
1700.03 | 0.9584145 | 1700.03 | 0.9587252
1710.01 | 0.9670653 | 1710.01 | 0.9671002
1720.02 | 0.9751019 | 1720.02 | 0.974852
1729.95 | 0.9822863 | 1729.95 | 0.9817076
1739.99 | 0.9885244 | 1739.99 | 0.9876258
1749.96 | 0.9935703 | 1749.96 | 0.9923592
1760.02 | 0.9972516 | 1760.02 | 0.9958808
1770.03 | 0.9996268 | 1770.03 | 0.9980746
1779.95 | 1.000544 | 1779.95 | 0.9989406
1789.96 | 1.000356 | 1789.96 | 0.9985143
1800.01 | 0.9985924 | 1800.01 | 0.9968289
1809.96 | 0.9954404 | 1809.96 | 0.9940056
1819.96 | 0.9926372 | 1819.96 | 0.9901231
1829.96 | 0.9854395 | 1829.96 | 0.985325
1840.01 | 0.981586 | 1840.01 | 0.9797274
1850.03 | 0.9744252 | 1850.03 | 0.9735262
1860 | 0.9671884 | 1860 | 0.9668949
1870 | 0.9606393 | 1870 | 0.9599326
1879.96 | 0.9536115 | 1879.96 | 0.9528314
1889.95 | 0.9460108 | 1889.95 | 0.9456752
1899.97 | 0.9385402 | 1899.97 | 0.9385864
1910.03 | 0.9312959 | 1910.03 | 0.9316698
1919.99 | 0.9256218 | 1919.99 | 0.9251156
1930.01 | 0.9179179 | 1930.01 | 0.9188995
1939.99 | 0.9121144 | 1939.99 | 0.9131537
1950.04 | 0.907314 | 1950.04 | 0.9078739
1960 | 0.9017116 | 1960 | 0.9031879
1970.02 | 0.8980085 | 1970.02 | 0.8990569
1979.95 | 0.8940314 | 1979.95 | 0.8955649
1990.02 | 0.8914915 | 1990.02 | 0.8926517
2000.04 | 0.8884967 | 2000.04 | 0.890389
2009.96 | 0.8865569 | 2009.96 | 0.8887753
2019.95 | 0.8855491 | 2019.95 | 0.8877755
2030.02 | 0.8852453 | 2030.02 | 0.8873922
2040.03 | 0.8857827 | 2040.03 | 0.8876174
2050.05 | 0.8871113 | 2050.05 | 0.8884284
2060.01 | 0.8883472 | 2060.01 | 0.8897919
2069.99 | 0.8902766 | 2069.99 | 0.8916886
2080 | 0.8929515 | 2080 | 0.894094
2089.98 | 0.8959326 | 2089.98 | 0.8969608
2099.97 | 0.899401 | 2099.97 | 0.9002631
2110.04 | 0.9033048 | 2110.04 | 0.9039914
2119.97 | 0.9075822 | 2119.97 | 0.9080203
2129.95 | 0.9121413 | 2129.95 | 0.9123802
2140.02 | 0.9169689 | 2140.02 | 0.9170504
2150.03 | 0.9221078 | 2150.03 | 0.9219168
2159.95 | 0.9272939 | 2159.95 | 0.9269136
2170.01 | 0.9326437 | 2170.01 | 0.9321104
2180.05 | 0.9381789 | 2180.05 | 0.9373784
2190.01 | 0.9437996 | 2190.01 | 0.942637
2199.95 | 0.9492542 | 2199.95 | 0.9478703
2209.96 | 0.9545953 | 2209.96 | 0.9530787
2220 | 0.959804 | 2220 | 0.9581944
2230.02 | 0.9650135 | 2230.02 | 0.9631471
2239.96 | 0.9698013 | 2239.96 | 0.9678676
2250.03 | 0.9743059 | 2250.03 | 0.972414
2260.03 | 0.9790954 | 2260.03 | 0.9766568
2270.02 | 0.9832099 | 2270.02 | 0.980591
2279.96 | 0.9868762 | 2279.96 | 0.9841738
2289.98 | 0.9899435 | 2289.98 | 0.9874244
2299.96 | 0.9929556 | 2299.96 | 0.9902795
2309.96 | 0.9953787 | 2309.96 | 0.9927395
2320.02 | 0.9971287 | 2320.02 | 0.9947958
2330 | 0.9989252 | 2330 | 0.9964118
2339.99 | 1.00003 | 2339.99 | 0.9976016
2350.04 | 1.000088 | 2350.04 | 0.9983661
2360 | 1.000526 | 2360 | 0.9986993
2370.03 | 1.001003 | 2370.03 | 0.9986153
2380.03 | 0.9991261 | 2380.03 | 0.9981233
2389.97 | 0.9985397 | 2389.97 | 0.9972444
2400.03 | 0.9971763 | 2400.03 | 0.9959763
2410.02 | 0.9949784 | 2410.02 | 0.9943597
2420.02 | 0.9932407 | 2420.02 | 0.9924068
2430.04 | 0.9906759 | 2430.04 | 0.9901377
2440.04 | 0.9880509 | 2440.04 | 0.9875867
2450.01 | 0.9858044 | 2450.01 | 0.9847842
2460 | 0.9826327 | 2460 | 0.9817432
2470.01 | 0.9792137 | 2470.01 | 0.9784895
2480.04 | 0.975541 | 2480.04 | 0.9750493
2490.09 | 0.9716016 | 2490.09 | 0.9714486
2499.92 | 0.9675259 | 2499.92 | 0.9678041
2509.98 | 0.9638707 | 2509.98 | 0.9639744
2520.03 | 0.9597141 | 2520.03 | 0.960073
2530.07 | 0.9563141 | 2530.07 | 0.9561246
2540.09 | 0.9529141 | 2540.09 | 0.9521565
2550.09 | 0.9495141 | 2550.09 | 0.9481907
2560.06 | 0.9461141 | 2560.06 | 0.9442518
2570.01 | 0.9427141 | 2570.01 | 0.9403547
2579.93 | 0.9393141 | 2579.93 | 0.9365205
2590.07 | 0.9359141 | 2590.07 | 0.9326711
2599.98 | 0.9325141 | 2599.98 | 0.9289922
2610.11 | 0.9291141 | 2610.11 | 0.9253308
2620.03 | 0.9257141 | 2620.03 | 0.9218552
2629.97 | 0.9223141 | 2629.97 | 0.9184927
2639.93 | 0.9189141 | 2639.93 | 0.9152542
2649.91 | 0.9155141 | 2649.91 | 0.9121493
2659.91 | 0.9121141 | 2659.91 | 0.9091868
2669.93 | 0.9087141 | 2669.93 | 0.9063746
2679.95 | 0.904 | 2679.95 | 0.9037246
2689.99 | 0.901 | 2689.99 | 0.901237
2700.01 | 0.895 | 2700.01 | 0.898926
2710.03 | 0.889 | 2710.03 | 0.8967896
2720.02 | 0.887404 | 2720.02 | 0.8948361
2730 | 0.886 | 2730 | 0.8930622
2739.94 | 0.8855773 | 2739.94 | 0.8914731
2750.09 | 0.8846738 | 2750.09 | 0.890034
2759.99 | 0.8838319 | 2759.99 | 0.888809
2770.1 | 0.8793205 | 2770.1 | 0.8877395
2779.98 | 0.8830102 | 2779.98 | 0.8868706
2790.09 | 0.8847897 | 2790.09 | 0.8861602
2799.98 | 0.8848345 | 2799.98 | 0.8856385
2810.11 | 0.8829191 | 2810.11 | 0.8852792
2820.03 | 0.8822421 | 2820.03 | 0.8850967
2829.98 | 0.8832375 | 2829.98 | 0.8850788
2839.95 | 0.8843496 | 2839.95 | 0.8852236
2849.94 | 0.8832198 | 2849.94 | 0.8855287
2859.94 | 0.8845358 | 2859.94 | 0.8859905
2869.94 | 0.8846345 | 2869.94 | 0.8866048
2879.94 | 0.8859176 | 2879.94 | 0.8873674
2889.93 | 0.8871932 | 2889.93 | 0.8882728
2899.89 | 0.8861637 | 2899.89 | 0.8893135
2910.06 | 0.8889053 | 2910.06 | 0.8905136
2919.98 | 0.8908829 | 2919.98 | 0.8918129
2930.1 | 0.8922231 | 2930.1 | 0.8932639
2939.97 | 0.8935409 | 2939.97 | 0.8947962
2950.05 | 0.8961608 | 2950.05 | 0.8964747
2959.9 | 0.8971325 | 2959.9 | 0.8982205
2969.98 | 0.89749 | 2969.98 | 0.9001093
2980.06 | 0.8991551 | 2980.06 | 0.9020958
2989.93 | 0.9019538 | 2989.93 | 0.9041295
3000.05 | 0.9039985 | 3000.05 | 0.9062999
3009.97 | 0.907186 | 3009.97 | 0.908505
3019.91 | 0.9088605 | 3019.91 | 0.9107856
3030.09 | 0.9114768 | 3030.09 | 0.9131886
3040.06 | 0.9149978 | 3040.06 | 0.9156019
3050.03 | 0.9164414 | 3050.03 | 0.9180682
3060 | 0.9193393 | 3060 | 0.9205812
3069.95 | 0.9228493 | 3069.95 | 0.9231296
3079.89 | 0.9263714 | 3079.89 | 0.9257097
3090.03 | 0.9282722 | 3090.03 | 0.9283704
3099.92 | 0.9305831 | 3099.92 | 0.9309873
3110 | 0.9343209 | 3110 | 0.9336705
3120.07 | 0.9371062 | 3120.07 | 0.9363608
3130.11 | 0.939894 | 3130.11 | 0.9390466
3139.93 | 0.9425304 | 3139.93 | 0.9416712
3149.97 | 0.9452149 | 3149.97 | 0.9443462
3160.02 | 0.9480975 | 3160.02 | 0.9470095
3170.09 | 0.9515232 | 3170.09 | 0.9496578
3179.95 | 0.9534253 | 3179.95 | 0.9522258
3190.06 | 0.9571031 | 3190.06 | 0.9548275
3199.96 | 0.9595633 | 3199.96 | 0.9573391
3210.11 | 0.9632314 | 3210.11 | 0.9598717
3220.05 | 0.9649854 | 3220.05 | 0.9623055
3229.98 | 0.9678517 | 3229.98 | 0.964686
3239.92 | 0.9700778 | 3239.92 | 0.9670136
3250.07 | 0.9729598 | 3250.07 | 0.9693287
3259.97 | 0.9749139 | 3259.97 | 0.9715225
3270.07 | 0.9772042 | 3270.07 | 0.9736911
3279.92 | 0.9776461 | 3279.92 | 0.9757347
3289.97 | 0.9806319 | 3289.97 | 0.9777437
3300 | 0.9813593 | 3300 | 0.9796687
3310.01 | 0.9843938 | 3310.01 | 0.9815071
3320.02 | 0.9859576 | 3320.02 | 0.9832599
3330.02 | 0.9890384 | 3330.02 | 0.9849228
3340.04 | 0.9895698 | 3340.04 | 0.9864985
3350.07 | 0.9899939 | 3350.07 | 0.9879828
3359.9 | 0.992586 | 3359.9 | 0.9893456
3369.98 | 0.9924997 | 3369.98 | 0.9906468
3380.07 | 0.9941296 | 3380.07 | 0.9918504
3389.96 | 0.9946249 | 3389.96 | 0.9929332
3400.09 | 0.9962269 | 3400.09 | 0.9939418
3409.99 | 0.9983688 | 3409.99 | 0.9948287
3420.11 | 0.9984441 | 3420.11 | 0.9956341
3430 | 0.9989661 | 3430 | 0.9963223
3440.09 | 0.9966452 | 3440.09 | 0.9969236
3449.93 | 0.9981063 | 3449.93 | 0.9974124
3459.96 | 0.9993139 | 3459.96 | 0.997812
3469.97 | 0.9996468 | 3469.97 | 0.9981123
3479.96 | 1.001451 | 3479.96 | 0.9983149
3489.94 | 1.000128 | 3489.94 | 0.9984215
3499.9 | 1.000231 | 3499.9 | 0.9984339
3510.1 | 0.998621 | 3510.1 | 0.9983508
3520.08 | 0.9974916 | 3520.08 | 0.9981773
3530.07 | 0.9980129 | 3530.07 | 0.9979142
3540.09 | 0.9982402 | 3540.09 | 0.9975624
3549.91 | 0.9977353 | 3549.91 | 0.9971342
3559.97 | 0.9974379 | 3559.97 | 0.9966122
3570.05 | 0.997131 | 3570.05 | 0.9960069
3579.91 | 0.9954969 | 3579.91 | 0.9953375
3590 | 0.9926646 | 3590 | 0.9945759
3600.08 | 0.9914809 | 3600.08 | 0.9937403
3609.93 | 0.9913432 | 3609.93 | 0.9928543
3619.98 | 0.9900558 | 3619.98 | 0.9918821
3630 | 0.9898076 | 3630 | 0.9908471
3639.99 | 0.9903535 | 3639.99 | 0.9897527
3649.96 | 0.9903945 | 3649.96 | 0.9886011
3659.91 | 0.9832433 | 3659.91 | 0.9873955
3670.06 | 0.9808477 | 3670.06 | 0.9861105
3679.99 | 0.9829028 | 3679.99 | 0.9848025
3689.92 | 0.9844237 | 3689.92 | 0.983447
3700.08 | 0.9830288 | 3700.08 | 0.9820138
3710.04 | 0.9780969 | 3710.04 | 0.9805662
3720.03 | 0.975557 | 3720.03 | 0.9790749
3730.03 | 0.9766532 | 3730.03 | 0.9775452
3740.06 | 0.9743803 | 3740.06 | 0.9759768
3750.1 | 0.9725738 | 3750.1 | 0.9743753
3759.93 | 0.9714429 | 3759.93 | 0.9727793
3769.98 | 0.9704878 | 3769.98 | 0.9711218
3780.02 | 0.9660202 | 3780.02 | 0.9694423
3790.04 | 0.9651263 | 3790.04 | 0.9677453
3800.04 | 0.9636558 | 3800.04 | 0.9660333
3810.01 | 0.9636511 | 3810.01 | 0.9643107
3819.96 | 0.9610772 | 3819.96 | 0.9625782
3830.1 | 0.9603095 | 3830.1 | 0.9608013
3840 | 0.9571196 | 3840 | 0.9590575
3850.11 | 0.9554787 | 3850.11 | 0.95727
3860 | 0.9537677 | 3860 | 0.9555168
3870.11 | 0.9518832 | 3870.11 | 0.953722
3880.02 | 0.9522146 | 3880.02 | 0.9519622
3889.94 | 0.9481663 | 3889.94 | 0.9502019
3900.11 | 0.9469187 | 3900.11 | 0.9484004
3910.08 | 0.9435729 | 3910.08 | 0.9466393
3920.07 | 0.9441967 | 3920.07 | 0.9448814
3930.08 | 0.9407564 | 3930.08 | 0.9431282
3940.08 | 0.9404918 | 3940.08 | 0.9413866
3950.09 | 0.9364077 | 3950.09 | 0.9396547
3960.08 | 0.9363064 | 3960.08 | 0.937939
3970.06 | 0.9343786 | 3970.06 | 0.9362391
3980.01 | 0.931538 | 3980.01 | 0.9345597
3989.93 | 0.9317738 | 3989.93 | 0.9329018
4000.04 | 0.9309731 | 4000.04 | 0.9312302
4009.91 | 0.9283037 | 4009.91 | 0.9296171
4019.99 | 0.9263032 | 4019.99 | 0.9279898
4030.05 | 0.9247556 | 4030.05 | 0.926387
4039.9 | 0.9237933 | 4039.9 | 0.9248394
4049.97 | 0.9229521 | 4049.97 | 0.9232801
4060.06 | 0.9211184 | 4060.06 | 0.9217418
4069.95 | 0.9197859 | 4069.95 | 0.9202583
4080.08 | 0.9179138 | 4080.08 | 0.9187644
4090.01 | 0.9179344 | 4090.01 | 0.9173258
4099.96 | 0.9142634 | 4099.96 | 0.9159107
4109.93 | 0.913818 | 4109.93 | 0.9145196
4120.11 | 0.9118564 | 4120.11 | 0.9131277
4130.07 | 0.9114285 | 4130.07 | 0.9117942
4140.01 | 0.9110369 | 4140.01 | 0.9104917
4149.93 | 0.9092325 | 4149.93 | 0.9092205
4160.05 | 0.9095378 | 4160.05 | 0.9079535
4169.91 | 0.9054615 | 4169.91 | 0.9067485
4179.97 | 0.9052406 | 4179.97 | 0.9055493
4190.01 | 0.902692 | 4190.01 | 0.9043831
4200.03 | 0.9032819 | 4200.03 | 0.9032501
4210.05 | 0.9036308 | 4210.05 | 0.9021481
4220.07 | 0.9028308 | 4220.07 | 0.9010772
4230.1 | 0.9020308 | 4230.1 | 0.9000366
4239.93 | 0.9012308 | 4239.93 | 0.8990474
4250.01 | 0.9004308 | 4250.01 | 0.8980645
4260.1 | 0.8996308 | 4260.1 | 0.8971127
4270 | 0.8988308 | 4270 | 0.89621
4279.91 | 0.8980308 | 4279.91 | 0.8953373
4290.05 | 0.8972308 | 4290.05 | 0.8944764
4299.96 | 0.8964308 | 4299.96 | 0.8936664
4310.09 | 0.8956308 | 4310.09 | 0.8928704
4319.97 | 0.8948308 | 4319.97 | 0.8921251
4330.06 | 0.8940308 | 4330.06 | 0.8913955
4340.11 | 0.8932308 | 4340.11 | 0.8907003
4349.92 | 0.8924308 | 4349.92 | 0.8900521
4359.92 | 0.8916308 | 4359.92 | 0.8894221
4369.9 | 0.8908308 | 4369.9 | 0.888824
4380.08 | 0.8897527 | 4380.08 | 0.8882455
4390.05 | 0.891886 | 4390.05 | 0.8877095
4400.03 | 0.8894808 | 4400.03 | 0.8872031
4410.02 | 0.8884206 | 4410.02 | 0.8867263
4420.04 | 0.8903794 | 4420.04 | 0.886278
4430.07 | 0.886678 | 4430.07 | 0.8858591
4439.91 | 0.884869 | 4439.91 | 0.885477
4449.99 | 0.8853806 | 4449.99 | 0.8851148
4460.07 | 0.8891097 | 4460.07 | 0.884782
4469.94 | 0.8836497 | 4469.94 | 0.8844844
4480.03 | 0.8858544 | 4480.03 | 0.8842088
4490.09 | 0.8856672 | 4490.09 | 0.8839625
4499.92 | 0.8857135 | 4499.92 | 0.8837491
4509.93 | 0.8854177 | 4509.93 | 0.8835591
4519.92 | 0.8816854 | 4519.92 | 0.8833968
4530.1 | 0.8845992 | 4530.1 | 0.8832591
4540.04 | 0.8856072 | 4540.04 | 0.8831512
4549.96 | 0.8861159 | 4549.96 | 0.8830695
4560.09 | 0.8839915 | 4560.09 | 0.8830125
4570.02 | 0.8848288 | 4570.02 | 0.8829823
4579.95 | 0.8833066 | 4579.95 | 0.882977
4589.9 | 0.8836539 | 4589.9 | 0.8829965
4600.1 | 0.8831779 | 4600.1 | 0.8830418
4610.1 | 0.884518 | 4610.1 | 0.8831109
4619.9 | 0.8841164 | 4619.9 | 0.8832019
4629.93 | 0.8837842 | 4629.93 | 0.8833186
4639.97 | 0.8881379 | 4639.97 | 0.8834589
4650 | 0.8844079 | 4650 | 0.8836221
4660.02 | 0.8892159 | 4660.02 | 0.883808
4670.02 | 0.8871258 | 4670.02 | 0.8840158
4680 | 0.8871873 | 4680 | 0.884245
4689.94 | 0.8847307 | 4689.94 | 0.8844947
4700.08 | 0.8859077 | 4700.08 | 0.884771
4709.97 | 0.8847348 | 4709.97 | 0.8850611
4720.06 | 0.8875041 | 4720.06 | 0.8853778
4729.93 | 0.888231 | 4729.93 | 0.8857074
4740.01 | 0.8885463 | 4740.01 | 0.8860639
4750.1 | 0.8848328 | 4750.1 | 0.8864405
4760 | 0.8865797 | 4760 | 0.8868289
4769.91 | 0.8893217 | 4769.91 | 0.887236
4780.07 | 0.885307 | 4780.07 | 0.8876721
4790.03 | 0.8881269 | 4790.03 | 0.8881176
4800 | 0.8838184 | 4800 | 0.8885811
4809.99 | 0.881626 | 4809.99 | 0.8890627
4819.97 | 0.8851082 | 4819.97 | 0.8895607
4829.94 | 0.8922087 | 4829.94 | 0.8900746
4839.9 | 0.8892641 | 4839.9 | 0.8906041
4850.04 | 0.8905621 | 4850.04 | 0.8911593
4859.94 | 0.889989 | 4859.94 | 0.8917168
4870.03 | 0.8903146 | 4870.03 | 0.8923001
4880.08 | 0.8972679 | 4880.08 | 0.8928961
4889.91 | 0.8861596 | 4889.91 | 0.8934932
4899.94 | 0.8894755 | 4899.94 | 0.8941163
4909.96 | 0.881281 | 4909.96 | 0.8947527
4919.99 | 0.8983051 | 4919.99 | 0.8954031
4930.04 | 0.8873923 | 4930.04 | 0.896068
4939.9 | 0.8969126 | 4939.9 | 0.8967328
4949.99 | 0.8887944 | 4949.99 | 0.8974254
4959.9 | 0.8935102 | 4959.9 | 0.8981177
4970.03 | 0.8966481 | 4970.03 | 0.8988371
4979.96 | 0.8908763 | 4979.96 | 0.8995535
4990.1 | 0.901968 | 4990.1 | 0.9002963
5000.02 | 0.8919482 | 5000.02 | 0.9010336
5009.92 | 0.896759 | 5009.92 | 0.9017795
5020.02 | 0.8944597 | 5020.02 | 0.9025505
5030.08 | 0.8718803 | 5030.08 | 0.9033283
5039.9 | 0.9183788 | 5039.9 | 0.9040966
5049.9 | 0.8851593 | 5049.9 | 0.904888
5060.1 | 0.9118258 | 5060.1 | 0.9057041
5070.07 | 0.8704327 | 5070.07 | 0.9065102
5080.04 | 0.9084222 | 5080.04 | 0.9073243
5090.01 | 0.90618 | 5090.01 | 0.9081461
5100 | 0.846788 | 5100 | 0.9089769
5110.01 | 0.9126268 | 5110.01 | 0.9098165
5120.04 | 0.8779929 | 5120.04 | 0.9106646
5130.1 | 0.8489926 | 5130.1 | 0.9115217
5139.96 | 0.9104989 | 5139.96 | 0.912368
5150.04 | 0.9165587 | 5150.04 | 0.913239
5159.91 | 0.8906875 | 5159.91 | 0.9140973
5169.99 | 0.8682765 | 5169.99 | 0.9149793
5180.05 | 0.8936033 | 5180.05 | 0.9158645
5190.09 | 0.8967917 | 5190.09 | 0.9167528
5199.88 | 0.8554941 | 5199.88 | 0.9176232

## Optical_Constants_nk
lambda (nm) | n nominal | k nominal | n center | k center | n min | n max | k min | k max
250 | - | - | - | - | - | - | - | -
290 | 2.6435 | 0.0216 | 2.6443 | 0.0215 | 2.6377 | 2.6509 | 0.0214 | 0.0217
292 | 2.6243 | 0.0166 | 2.6249 | 0.0166 | 2.6183 | 2.6315 | 0.0165 | 0.0167
294 | 2.6064 | 0.0126 | 2.6068 | 0.0126 | 2.6002 | 2.6134 | 0.0125 | 0.0127
296 | 2.5895 | 0.0095 | 2.5899 | 0.0095 | 2.5833 | 2.5964 | 0.0094 | 0.0096
298 | 2.5737 | 0.00708 | 2.574 | 0.00708 | 2.5674 | 2.5805 | 0.00698 | 0.00718
300 | 2.5589 | 0.00525 | 2.5591 | 0.00525 | 2.5525 | 2.5656 | 0.00515 | 0.00535
302 | 2.545 | 0.00388 | 2.5451 | 0.00388 | 2.5386 | 2.5516 | 0.00378 | 0.00398
304 | 2.5319 | 0.00287 | 2.5319 | 0.00287 | 2.5254 | 2.5384 | 0.00277 | 0.00297
306 | 2.5196 | 0.00213 | 2.5196 | 0.00213 | 2.5131 | 2.526 | 0.00203 | 0.00223
308 | 2.5079 | 0.00158 | 2.5079 | 0.00158 | 2.5015 | 2.5143 | 0.00148 | 0.00168
310 | 2.4969 | 0.00119 | 2.4969 | 0.00119 | 2.4905 | 2.5033 | 0.00109 | 0.00129
312 | 2.4865 | 0.000898 | 2.4865 | 0.000898 | 2.4801 | 2.4929 | 0.000798 | 0.000998
314 | 2.4767 | 0.000687 | 2.4767 | 0.000687 | 2.4703 | 2.483 | 0.000587 | 0.000787
316 | 2.4674 | 0.000532 | 2.4673 | 0.000532 | 2.461 | 2.4736 | 0.000432 | 0.000632
318 | 2.4585 | 0.000417 | 2.4585 | 0.000417 | 2.4522 | 2.4647 | 0.000317 | 0.000517
320 | 2.45 | 0.000332 | 2.45 | 0.000332 | 2.4438 | 2.4562 | 0.000232 | 0.000432
322 | 2.4419 | 0.000269 | 2.4419 | 0.000269 | 2.4357 | 2.4481 | 0.000169 | 0.000369
324 | 2.4342 | 0.000221 | 2.4342 | 0.000221 | 2.428 | 2.4404 | 0.000121 | 0.000321
326 | 2.4267 | 0.000185 | 2.4268 | 0.000185 | 2.4206 | 2.4329 | 8.53e-05 | 0.000285
328 | 2.4196 | 0.000158 | 2.4196 | 0.000158 | 2.4135 | 2.4258 | 5.79e-05 | 0.000258
330 | 2.4127 | 0.000137 | 2.4127 | 0.000137 | 2.4066 | 2.4189 | 3.66e-05 | 0.000237
332 | 2.4061 | 0.00012 | 2.4061 | 0.00012 | 2.4 | 2.4123 | 1.97e-05 | 0.00022
334 | 2.3998 | 0.000106 | 2.3998 | 0.000106 | 2.3937 | 2.4059 | 6.21e-06 | 0.000206
336 | 2.3936 | 9.53e-05 | 2.3937 | 9.81e-05 | 2.3876 | 2.3997 | 1e-06 | 0.000195
338 | 2.3877 | 8.62e-05 | 2.3878 | 9.36e-05 | 2.3817 | 2.3938 | 1e-06 | 0.000186
340 | 2.3821 | 7.87e-05 | 2.3821 | 8.98e-05 | 2.376 | 2.3881 | 1e-06 | 0.000179
342 | 2.3766 | 7.23e-05 | 2.3766 | 8.67e-05 | 2.3705 | 2.3826 | 1e-06 | 0.000172
344 | 2.3713 | 6.69e-05 | 2.3713 | 8.39e-05 | 2.3653 | 2.3773 | 1e-06 | 0.000167
346 | 2.3662 | 6.21e-05 | 2.3662 | 8.16e-05 | 2.3601 | 2.3722 | 1e-06 | 0.000162
348 | 2.3612 | 5.8e-05 | 2.3612 | 7.95e-05 | 2.3552 | 2.3673 | 1e-06 | 0.000158
350 | 2.3564 | 5.43e-05 | 2.3565 | 7.76e-05 | 2.3505 | 2.3625 | 1e-06 | 0.000154
352 | 2.3518 | 5.1e-05 | 2.3518 | 7.6e-05 | 2.3458 | 2.3578 | 1e-06 | 0.000151
354 | 2.3474 | 4.81e-05 | 2.3474 | 7.46e-05 | 2.3414 | 2.3534 | 1e-06 | 0.000148
356 | 2.343 | 4.55e-05 | 2.343 | 7.33e-05 | 2.3371 | 2.349 | 1e-06 | 0.000146
358 | 2.3388 | 4.32e-05 | 2.3389 | 7.21e-05 | 2.3329 | 2.3448 | 1e-06 | 0.000143
360 | 2.3348 | 4.11e-05 | 2.3348 | 7.11e-05 | 2.3288 | 2.3407 | 1e-06 | 0.000141
362 | 2.3308 | 3.93e-05 | 2.3309 | 7.01e-05 | 2.3249 | 2.3368 | 1e-06 | 0.000139
364 | 2.327 | 3.76e-05 | 2.327 | 6.93e-05 | 2.3211 | 2.333 | 1e-06 | 0.000138
366 | 2.3233 | 3.6e-05 | 2.3233 | 6.85e-05 | 2.3174 | 2.3293 | 1e-06 | 0.000136
368 | 2.3197 | 3.47e-05 | 2.3198 | 6.78e-05 | 2.3138 | 2.3257 | 1e-06 | 0.000135
370 | 2.3163 | 3.34e-05 | 2.3163 | 6.72e-05 | 2.3104 | 2.3222 | 1e-06 | 0.000133
372 | 2.3129 | 3.23e-05 | 2.3129 | 6.66e-05 | 2.307 | 2.3188 | 1e-06 | 0.000132
374 | 2.3096 | 3.12e-05 | 2.3096 | 6.61e-05 | 2.3037 | 2.3155 | 1e-06 | 0.000131
376 | 2.3064 | 3.03e-05 | 2.3064 | 6.56e-05 | 2.3005 | 2.3123 | 1e-06 | 0.00013
378 | 2.3033 | 2.94e-05 | 2.3033 | 6.52e-05 | 2.2974 | 2.3092 | 1e-06 | 0.000129
380 | 2.3003 | 2.87e-05 | 2.3003 | 6.48e-05 | 2.2944 | 2.3061 | 1e-06 | 0.000129
382 | 2.2973 | 2.79e-05 | 2.2973 | 6.45e-05 | 2.2915 | 2.3032 | 1e-06 | 0.000128
384 | 2.2944 | 2.73e-05 | 2.2945 | 6.41e-05 | 2.2886 | 2.3003 | 1e-06 | 0.000127
386 | 2.2916 | 2.67e-05 | 2.2917 | 6.38e-05 | 2.2858 | 2.2975 | 1e-06 | 0.000127
388 | 2.2889 | 2.61e-05 | 2.2889 | 6.36e-05 | 2.2831 | 2.2947 | 1e-06 | 0.000126
390 | 2.2863 | 2.56e-05 | 2.2863 | 6.33e-05 | 2.2805 | 2.2921 | 1e-06 | 0.000126
392 | 2.2837 | 2.51e-05 | 2.2837 | 6.31e-05 | 2.2779 | 2.2895 | 1e-06 | 0.000125
394 | 2.2811 | 2.47e-05 | 2.2811 | 6.29e-05 | 2.2754 | 2.2869 | 1e-06 | 0.000125
396 | 2.2787 | 2.43e-05 | 2.2787 | 6.27e-05 | 2.2729 | 2.2844 | 1e-06 | 0.000124
398 | 2.2762 | 2.4e-05 | 2.2763 | 6.25e-05 | 2.2705 | 2.282 | 1e-06 | 0.000124
400 | 2.2739 | 2.36e-05 | 2.2739 | 6.23e-05 | 2.2681 | 2.2796 | 1e-06 | 0.000124
405 | 2.2682 | 2.29e-05 | 2.2682 | 6.2e-05 | 2.2625 | 2.2739 | 1e-06 | 0.000123
410 | 2.2627 | 2.23e-05 | 2.2628 | 6.17e-05 | 2.2571 | 2.2685 | 1e-06 | 0.000122
415 | 2.2576 | 2.19e-05 | 2.2576 | 6.14e-05 | 2.2519 | 2.2633 | 1e-06 | 0.000122
420 | 2.2527 | 2.15e-05 | 2.2527 | 6.12e-05 | 2.247 | 2.2584 | 1e-06 | 0.000121
425 | 2.248 | 2.12e-05 | 2.248 | 6.11e-05 | 2.2423 | 2.2537 | 1e-06 | 0.000121
430 | 2.2435 | 2.1e-05 | 2.2435 | 6.1e-05 | 2.2379 | 2.2492 | 1e-06 | 0.000121
435 | 2.2392 | 2.08e-05 | 2.2392 | 6.09e-05 | 2.2336 | 2.2449 | 1e-06 | 0.000121
440 | 2.2351 | 2.07e-05 | 2.2351 | 6.09e-05 | 2.2295 | 2.2407 | 1e-06 | 0.000121
445 | 2.2312 | 2.07e-05 | 2.2312 | 6.08e-05 | 2.2256 | 2.2368 | 1e-06 | 0.000121
450 | 2.2274 | 2.06e-05 | 2.2274 | 6.08e-05 | 2.2218 | 2.233 | 1e-06 | 0.000121
455 | 2.2238 | 2.07e-05 | 2.2238 | 6.08e-05 | 2.2182 | 2.2294 | 1e-06 | 0.000121
460 | 2.2204 | 2.07e-05 | 2.2204 | 6.09e-05 | 2.2148 | 2.226 | 1e-06 | 0.000121
465 | 2.217 | 2.08e-05 | 2.2171 | 6.09e-05 | 2.2115 | 2.2227 | 1e-06 | 0.000121
470 | 2.2139 | 2.1e-05 | 2.2139 | 6.1e-05 | 2.2083 | 2.2195 | 1e-06 | 0.000121
475 | 2.2108 | 2.11e-05 | 2.2108 | 6.11e-05 | 2.2053 | 2.2164 | 1e-06 | 0.000121
480 | 2.2079 | 2.13e-05 | 2.2079 | 6.12e-05 | 2.2023 | 2.2135 | 1e-06 | 0.000121
485 | 2.2051 | 2.15e-05 | 2.2051 | 6.13e-05 | 2.1995 | 2.2106 | 1e-06 | 0.000122
490 | 2.2023 | 2.17e-05 | 2.2024 | 6.14e-05 | 2.1968 | 2.2079 | 1e-06 | 0.000122
495 | 2.1997 | 2.2e-05 | 2.1998 | 6.15e-05 | 2.1942 | 2.2053 | 1e-06 | 0.000122
500 | 2.1972 | 2.23e-05 | 2.1972 | 6.16e-05 | 2.1917 | 2.2028 | 1e-06 | 0.000122
505 | 2.1948 | 2.25e-05 | 2.1948 | 6.18e-05 | 2.1893 | 2.2004 | 1e-06 | 0.000123
510 | 2.1925 | 2.28e-05 | 2.1925 | 6.19e-05 | 2.187 | 2.198 | 1e-06 | 0.000123
515 | 2.1902 | 2.31e-05 | 2.1902 | 6.21e-05 | 2.1847 | 2.1958 | 1e-06 | 0.000123
520 | 2.188 | 2.35e-05 | 2.1881 | 6.22e-05 | 2.1825 | 2.1936 | 1e-06 | 0.000123
525 | 2.1859 | 2.38e-05 | 2.186 | 6.24e-05 | 2.1804 | 2.1915 | 1e-06 | 0.000124
530 | 2.1839 | 2.41e-05 | 2.1839 | 6.26e-05 | 2.1784 | 2.1895 | 1e-06 | 0.000124
535 | 2.182 | 2.45e-05 | 2.182 | 6.27e-05 | 2.1765 | 2.1875 | 1e-06 | 0.000124
540 | 2.1801 | 2.49e-05 | 2.1801 | 6.29e-05 | 2.1746 | 2.1856 | 1e-06 | 0.000125
545 | 2.1782 | 2.52e-05 | 2.1783 | 6.31e-05 | 2.1728 | 2.1838 | 1e-06 | 0.000125
550 | 2.1765 | 2.56e-05 | 2.1765 | 6.33e-05 | 2.171 | 2.182 | 1e-06 | 0.000126
555 | 2.1748 | 2.6e-05 | 2.1748 | 6.35e-05 | 2.1693 | 2.1803 | 1e-06 | 0.000126
560 | 2.1731 | 2.64e-05 | 2.1731 | 6.37e-05 | 2.1676 | 2.1786 | 1e-06 | 0.000126
565 | 2.1715 | 2.68e-05 | 2.1715 | 6.39e-05 | 2.166 | 2.177 | 1e-06 | 0.000127
570 | 2.1699 | 2.72e-05 | 2.1699 | 6.41e-05 | 2.1645 | 2.1754 | 1e-06 | 0.000127
575 | 2.1684 | 2.76e-05 | 2.1684 | 6.43e-05 | 2.1629 | 2.1739 | 1e-06 | 0.000128
580 | 2.1669 | 2.8e-05 | 2.167 | 6.45e-05 | 2.1615 | 2.1724 | 1e-06 | 0.000128
585 | 2.1655 | 2.84e-05 | 2.1655 | 6.47e-05 | 2.1601 | 2.171 | 1e-06 | 0.000128
590 | 2.1641 | 2.88e-05 | 2.1642 | 6.49e-05 | 2.1587 | 2.1696 | 1e-06 | 0.000129
595 | 2.1628 | 2.92e-05 | 2.1628 | 6.51e-05 | 2.1574 | 2.1683 | 1e-06 | 0.000129
600 | 2.1615 | 2.96e-05 | 2.1615 | 6.53e-05 | 2.1561 | 2.167 | 1e-06 | 0.00013
605 | 2.1602 | 3.01e-05 | 2.1603 | 6.55e-05 | 2.1548 | 2.1657 | 1e-06 | 0.00013
610 | 2.159 | 3.05e-05 | 2.159 | 6.57e-05 | 2.1536 | 2.1645 | 1e-06 | 0.00013
615 | 2.1578 | 3.09e-05 | 2.1578 | 6.59e-05 | 2.1524 | 2.1633 | 1e-06 | 0.000131
620 | 2.1566 | 3.13e-05 | 2.1567 | 6.62e-05 | 2.1512 | 2.1621 | 1e-06 | 0.000131
625 | 2.1555 | 3.17e-05 | 2.1555 | 6.64e-05 | 2.1501 | 2.161 | 1e-06 | 0.000132
630 | 2.1544 | 3.21e-05 | 2.1544 | 6.66e-05 | 2.149 | 2.1599 | 1e-06 | 0.000132
635 | 2.1533 | 3.26e-05 | 2.1534 | 6.68e-05 | 2.1479 | 2.1588 | 1e-06 | 0.000133
640 | 2.1523 | 3.3e-05 | 2.1523 | 6.7e-05 | 2.1469 | 2.1577 | 1e-06 | 0.000133
645 | 2.1513 | 3.34e-05 | 2.1513 | 6.72e-05 | 2.1459 | 2.1567 | 1e-06 | 0.000133
650 | 2.1503 | 3.38e-05 | 2.1503 | 6.74e-05 | 2.1449 | 2.1557 | 1e-06 | 0.000134
655 | 2.1493 | 3.42e-05 | 2.1493 | 6.76e-05 | 2.1439 | 2.1548 | 1e-06 | 0.000134
660 | 2.1484 | 3.46e-05 | 2.1484 | 6.78e-05 | 2.143 | 2.1538 | 1e-06 | 0.000135
665 | 2.1474 | 3.5e-05 | 2.1475 | 6.8e-05 | 2.142 | 2.1529 | 1e-06 | 0.000135
670 | 2.1465 | 3.54e-05 | 2.1466 | 6.82e-05 | 2.1411 | 2.152 | 1e-06 | 0.000135
675 | 2.1457 | 3.58e-05 | 2.1457 | 6.84e-05 | 2.1403 | 2.1511 | 1e-06 | 0.000136
680 | 2.1448 | 3.62e-05 | 2.1448 | 6.86e-05 | 2.1394 | 2.1502 | 1e-06 | 0.000136
685 | 2.144 | 3.66e-05 | 2.144 | 6.88e-05 | 2.1386 | 2.1494 | 1e-06 | 0.000137
690 | 2.1432 | 3.69e-05 | 2.1432 | 6.9e-05 | 2.1378 | 2.1486 | 1e-06 | 0.000137
695 | 2.1424 | 3.73e-05 | 2.1424 | 6.92e-05 | 2.137 | 2.1478 | 1e-06 | 0.000137
700 | 2.1416 | 3.77e-05 | 2.1416 | 6.93e-05 | 2.1362 | 2.147 | 1e-06 | 0.000138
705 | 2.1408 | 3.8e-05 | 2.1408 | 6.95e-05 | 2.1354 | 2.1462 | 1e-06 | 0.000138
710 | 2.1401 | 3.84e-05 | 2.1401 | 6.97e-05 | 2.1347 | 2.1455 | 1e-06 | 0.000138
715 | 2.1393 | 3.88e-05 | 2.1393 | 6.99e-05 | 2.134 | 2.1447 | 1e-06 | 0.000139
720 | 2.1386 | 3.91e-05 | 2.1386 | 7e-05 | 2.1333 | 2.144 | 1e-06 | 0.000139
725 | 2.1379 | 3.94e-05 | 2.1379 | 7.02e-05 | 2.1326 | 2.1433 | 1e-06 | 0.000139
730 | 2.1372 | 3.98e-05 | 2.1372 | 7.04e-05 | 2.1319 | 2.1426 | 1e-06 | 0.00014
735 | 2.1366 | 4.01e-05 | 2.1366 | 7.06e-05 | 2.1312 | 2.1419 | 1e-06 | 0.00014
740 | 2.1359 | 4.04e-05 | 2.1359 | 7.07e-05 | 2.1306 | 2.1413 | 1e-06 | 0.00014
745 | 2.1353 | 4.08e-05 | 2.1353 | 7.09e-05 | 2.1299 | 2.1406 | 1e-06 | 0.000141
750 | 2.1346 | 4.11e-05 | 2.1346 | 7.1e-05 | 2.1293 | 2.14 | 1e-06 | 0.000141
755 | 2.134 | 4.14e-05 | 2.134 | 7.12e-05 | 2.1287 | 2.1394 | 1e-06 | 0.000141
760 | 2.1334 | 4.17e-05 | 2.1334 | 7.13e-05 | 2.1281 | 2.1388 | 1e-06 | 0.000142
765 | 2.1328 | 4.2e-05 | 2.1328 | 7.15e-05 | 2.1275 | 2.1382 | 1e-06 | 0.000142
770 | 2.1322 | 4.23e-05 | 2.1322 | 7.16e-05 | 2.1269 | 2.1376 | 1e-06 | 0.000142
775 | 2.1316 | 4.25e-05 | 2.1317 | 7.18e-05 | 2.1263 | 2.137 | 1e-06 | 0.000143
780 | 2.1311 | 4.28e-05 | 2.1311 | 7.19e-05 | 2.1258 | 2.1364 | 1e-06 | 0.000143
785 | 2.1305 | 4.31e-05 | 2.1306 | 7.2e-05 | 2.1252 | 2.1359 | 1e-06 | 0.000143
790 | 2.13 | 4.33e-05 | 2.13 | 7.22e-05 | 2.1247 | 2.1353 | 1e-06 | 0.000143
795 | 2.1295 | 4.36e-05 | 2.1295 | 7.23e-05 | 2.1242 | 2.1348 | 1e-06 | 0.000144
800 | 2.1289 | 4.38e-05 | 2.129 | 7.24e-05 | 2.1236 | 2.1343 | 1e-06 | 0.000144
805 | 2.1284 | 4.41e-05 | 2.1285 | 7.25e-05 | 2.1231 | 2.1338 | 1e-06 | 0.000144
810 | 2.1279 | 4.43e-05 | 2.1279 | 7.27e-05 | 2.1226 | 2.1333 | 1e-06 | 0.000144
815 | 2.1274 | 4.46e-05 | 2.1275 | 7.28e-05 | 2.1222 | 2.1328 | 1e-06 | 0.000145
820 | 2.1269 | 4.48e-05 | 2.127 | 7.29e-05 | 2.1217 | 2.1323 | 1e-06 | 0.000145
825 | 2.1265 | 4.5e-05 | 2.1265 | 7.3e-05 | 2.1212 | 2.1318 | 1e-06 | 0.000145
830 | 2.126 | 4.52e-05 | 2.126 | 7.31e-05 | 2.1207 | 2.1313 | 1e-06 | 0.000145
835 | 2.1255 | 4.54e-05 | 2.1256 | 7.32e-05 | 2.1203 | 2.1308 | 1e-06 | 0.000145
840 | 2.1251 | 4.56e-05 | 2.1251 | 7.33e-05 | 2.1198 | 2.1304 | 1e-06 | 0.000146
845 | 2.1246 | 4.58e-05 | 2.1247 | 7.34e-05 | 2.1194 | 2.1299 | 1e-06 | 0.000146
850 | 2.1242 | 4.6e-05 | 2.1242 | 7.35e-05 | 2.119 | 2.1295 | 1e-06 | 0.000146
855 | 2.1238 | 4.62e-05 | 2.1238 | 7.36e-05 | 2.1185 | 2.1291 | 1e-06 | 0.000146
860 | 2.1233 | 4.63e-05 | 2.1234 | 7.37e-05 | 2.1181 | 2.1286 | 1e-06 | 0.000146
865 | 2.1229 | 4.65e-05 | 2.1229 | 7.38e-05 | 2.1177 | 2.1282 | 1e-06 | 0.000147
870 | 2.1225 | 4.67e-05 | 2.1225 | 7.38e-05 | 2.1173 | 2.1278 | 1e-06 | 0.000147
875 | 2.1221 | 4.68e-05 | 2.1221 | 7.39e-05 | 2.1169 | 2.1274 | 1e-06 | 0.000147
880 | 2.1217 | 4.7e-05 | 2.1217 | 7.4e-05 | 2.1165 | 2.127 | 1e-06 | 0.000147
885 | 2.1213 | 4.71e-05 | 2.1213 | 7.41e-05 | 2.1161 | 2.1266 | 1e-06 | 0.000147
890 | 2.1209 | 4.72e-05 | 2.1209 | 7.41e-05 | 2.1157 | 2.1262 | 1e-06 | 0.000147
895 | 2.1205 | 4.74e-05 | 2.1206 | 7.42e-05 | 2.1153 | 2.1258 | 1e-06 | 0.000147
900 | 2.1202 | 4.75e-05 | 2.1202 | 7.43e-05 | 2.115 | 2.1254 | 1e-06 | 0.000148
905 | 2.1198 | 4.76e-05 | 2.1198 | 7.43e-05 | 2.1146 | 2.125 | 1e-06 | 0.000148
910 | 2.1194 | 4.77e-05 | 2.1195 | 7.44e-05 | 2.1142 | 2.1247 | 1e-06 | 0.000148
915 | 2.1191 | 4.79e-05 | 2.1191 | 7.44e-05 | 2.1139 | 2.1243 | 1e-06 | 0.000148
920 | 2.1187 | 4.8e-05 | 2.1187 | 7.45e-05 | 2.1135 | 2.1239 | 1e-06 | 0.000148
925 | 2.1184 | 4.81e-05 | 2.1184 | 7.45e-05 | 2.1132 | 2.1236 | 1e-06 | 0.000148
930 | 2.118 | 4.82e-05 | 2.118 | 7.46e-05 | 2.1128 | 2.1232 | 1e-06 | 0.000148
935 | 2.1177 | 4.83e-05 | 2.1177 | 7.46e-05 | 2.1125 | 2.1229 | 1e-06 | 0.000148
940 | 2.1173 | 4.83e-05 | 2.1174 | 7.47e-05 | 2.1122 | 2.1226 | 1e-06 | 0.000148
945 | 2.117 | 4.84e-05 | 2.117 | 7.47e-05 | 2.1119 | 2.1222 | 1e-06 | 0.000148
950 | 2.1167 | 4.85e-05 | 2.1167 | 7.48e-05 | 2.1115 | 2.1219 | 1e-06 | 0.000149
955 | 2.1164 | 4.86e-05 | 2.1164 | 7.48e-05 | 2.1112 | 2.1216 | 1e-06 | 0.000149
960 | 2.116 | 4.87e-05 | 2.1161 | 7.48e-05 | 2.1109 | 2.1212 | 1e-06 | 0.000149
965 | 2.1157 | 4.88e-05 | 2.1158 | 7.49e-05 | 2.1106 | 2.1209 | 1e-06 | 0.000149
970 | 2.1154 | 4.88e-05 | 2.1154 | 7.49e-05 | 2.1103 | 2.1206 | 1e-06 | 0.000149
975 | 2.1151 | 4.89e-05 | 2.1151 | 7.5e-05 | 2.11 | 2.1203 | 1e-06 | 0.000149
980 | 2.1148 | 4.9e-05 | 2.1148 | 7.5e-05 | 2.1097 | 2.12 | 1e-06 | 0.000149
985 | 2.1145 | 4.91e-05 | 2.1145 | 7.5e-05 | 2.1094 | 2.1197 | 1e-06 | 0.000149
990 | 2.1142 | 4.91e-05 | 2.1142 | 7.51e-05 | 2.1091 | 2.1194 | 1e-06 | 0.000149
995 | 2.1139 | 4.92e-05 | 2.1139 | 7.51e-05 | 2.1088 | 2.1191 | 1e-06 | 0.000149
1000 | 2.1136 | 4.93e-05 | 2.1136 | 7.51e-05 | 2.1085 | 2.1188 | 1e-06 | 0.000149
1005 | 2.1133 | 4.93e-05 | 2.1134 | 7.52e-05 | 2.1082 | 2.1185 | 1e-06 | 0.000149
1010 | 2.113 | 4.94e-05 | 2.1131 | 7.52e-05 | 2.108 | 2.1182 | 1e-06 | 0.000149
1015 | 2.1128 | 4.95e-05 | 2.1128 | 7.52e-05 | 2.1077 | 2.1179 | 1e-06 | 0.000149
1020 | 2.1125 | 4.95e-05 | 2.1125 | 7.53e-05 | 2.1074 | 2.1176 | 1e-06 | 0.00015
1025 | 2.1122 | 4.96e-05 | 2.1122 | 7.53e-05 | 2.1071 | 2.1173 | 1e-06 | 0.00015
1030 | 2.1119 | 4.97e-05 | 2.112 | 7.53e-05 | 2.1069 | 2.1171 | 1e-06 | 0.00015
1035 | 2.1117 | 4.98e-05 | 2.1117 | 7.54e-05 | 2.1066 | 2.1168 | 1e-06 | 0.00015
1040 | 2.1114 | 4.98e-05 | 2.1114 | 7.54e-05 | 2.1063 | 2.1165 | 1e-06 | 0.00015
1045 | 2.1111 | 4.99e-05 | 2.1112 | 7.54e-05 | 2.1061 | 2.1163 | 1e-06 | 0.00015
1050 | 2.1109 | 5e-05 | 2.1109 | 7.55e-05 | 2.1058 | 2.116 | 1e-06 | 0.00015
1055 | 2.1106 | 5e-05 | 2.1106 | 7.55e-05 | 2.1056 | 2.1157 | 1e-06 | 0.00015
1060 | 2.1103 | 5.01e-05 | 2.1104 | 7.56e-05 | 2.1053 | 2.1155 | 1e-06 | 0.00015
1065 | 2.1101 | 5.02e-05 | 2.1101 | 7.56e-05 | 2.1051 | 2.1152 | 1e-06 | 0.00015
1070 | 2.1098 | 5.03e-05 | 2.1099 | 7.56e-05 | 2.1048 | 2.1149 | 1e-06 | 0.00015
1075 | 2.1096 | 5.03e-05 | 2.1096 | 7.57e-05 | 2.1046 | 2.1147 | 1e-06 | 0.00015
1080 | 2.1093 | 5.04e-05 | 2.1094 | 7.57e-05 | 2.1043 | 2.1144 | 1e-06 | 0.00015
1085 | 2.1091 | 5.05e-05 | 2.1091 | 7.57e-05 | 2.1041 | 2.1142 | 1e-06 | 0.00015
1090 | 2.1089 | 5.06e-05 | 2.1089 | 7.58e-05 | 2.1039 | 2.1139 | 1e-06 | 0.000151
1095 | 2.1086 | 5.07e-05 | 2.1087 | 7.58e-05 | 2.1036 | 2.1137 | 1e-06 | 0.000151
1100 | 2.1084 | 5.07e-05 | 2.1084 | 7.59e-05 | 2.1034 | 2.1134 | 1e-06 | 0.000151
1105 | 2.1081 | 5.08e-05 | 2.1082 | 7.59e-05 | 2.1031 | 2.1132 | 1e-06 | 0.000151
1110 | 2.1079 | 5.09e-05 | 2.1079 | 7.6e-05 | 2.1029 | 2.113 | 1e-06 | 0.000151
1115 | 2.1077 | 5.1e-05 | 2.1077 | 7.6e-05 | 2.1027 | 2.1127 | 1e-06 | 0.000151
1120 | 2.1074 | 5.11e-05 | 2.1075 | 7.6e-05 | 2.1025 | 2.1125 | 1e-06 | 0.000151
1125 | 2.1072 | 5.12e-05 | 2.1072 | 7.61e-05 | 2.1022 | 2.1123 | 1e-06 | 0.000151
1130 | 2.107 | 5.13e-05 | 2.107 | 7.61e-05 | 2.102 | 2.112 | 1e-06 | 0.000151
1135 | 2.1068 | 5.14e-05 | 2.1068 | 7.62e-05 | 2.1018 | 2.1118 | 1e-06 | 0.000151
1140 | 2.1065 | 5.15e-05 | 2.1066 | 7.62e-05 | 2.1016 | 2.1116 | 1e-06 | 0.000151
1145 | 2.1063 | 5.16e-05 | 2.1063 | 7.63e-05 | 2.1014 | 2.1113 | 1e-06 | 0.000152
1150 | 2.1061 | 5.17e-05 | 2.1061 | 7.63e-05 | 2.1011 | 2.1111 | 1e-06 | 0.000152
1155 | 2.1059 | 5.18e-05 | 2.1059 | 7.64e-05 | 2.1009 | 2.1109 | 1e-06 | 0.000152
1160 | 2.1057 | 5.19e-05 | 2.1057 | 7.64e-05 | 2.1007 | 2.1107 | 1e-06 | 0.000152
1165 | 2.1054 | 5.2e-05 | 2.1055 | 7.65e-05 | 2.1005 | 2.1104 | 1e-06 | 0.000152
1170 | 2.1052 | 5.21e-05 | 2.1053 | 7.65e-05 | 2.1003 | 2.1102 | 1e-06 | 0.000152
1175 | 2.105 | 5.22e-05 | 2.105 | 7.66e-05 | 2.1001 | 2.11 | 1e-06 | 0.000152
1180 | 2.1048 | 5.23e-05 | 2.1048 | 7.66e-05 | 2.0999 | 2.1098 | 1e-06 | 0.000152
1185 | 2.1046 | 5.24e-05 | 2.1046 | 7.67e-05 | 2.0997 | 2.1096 | 1e-06 | 0.000152
1190 | 2.1044 | 5.25e-05 | 2.1044 | 7.68e-05 | 2.0995 | 2.1094 | 1e-06 | 0.000153
1195 | 2.1042 | 5.26e-05 | 2.1042 | 7.68e-05 | 2.0993 | 2.1091 | 1e-06 | 0.000153
1200 | 2.104 | 5.27e-05 | 2.104 | 7.69e-05 | 2.0991 | 2.1089 | 1e-06 | 0.000153
1210 | 2.1036 | 5.3e-05 | 2.1036 | 7.7e-05 | 2.0987 | 2.1085 | 1e-06 | 0.000153
1220 | 2.1032 | 5.32e-05 | 2.1032 | 7.71e-05 | 2.0983 | 2.1081 | 1e-06 | 0.000153
1230 | 2.1028 | 5.35e-05 | 2.1028 | 7.72e-05 | 2.0979 | 2.1077 | 1e-06 | 0.000153
1240 | 2.1024 | 5.38e-05 | 2.1024 | 7.74e-05 | 2.0975 | 2.1073 | 1e-06 | 0.000154
1250 | 2.102 | 5.4e-05 | 2.102 | 7.75e-05 | 2.0971 | 2.1069 | 1e-06 | 0.000154
1260 | 2.1016 | 5.43e-05 | 2.1016 | 7.77e-05 | 2.0968 | 2.1065 | 1e-06 | 0.000154
1270 | 2.1012 | 5.46e-05 | 2.1013 | 7.78e-05 | 2.0964 | 2.1061 | 1e-06 | 0.000155
1280 | 2.1009 | 5.49e-05 | 2.1009 | 7.8e-05 | 2.096 | 2.1057 | 1e-06 | 0.000155
1290 | 2.1005 | 5.52e-05 | 2.1005 | 7.81e-05 | 2.0957 | 2.1054 | 1e-06 | 0.000155
1300 | 2.1001 | 5.55e-05 | 2.1002 | 7.83e-05 | 2.0953 | 2.105 | 1e-06 | 0.000156
1310 | 2.0998 | 5.59e-05 | 2.0998 | 7.84e-05 | 2.095 | 2.1046 | 1e-06 | 0.000156
1320 | 2.0994 | 5.62e-05 | 2.0995 | 7.86e-05 | 2.0946 | 2.1043 | 1e-06 | 0.000156
1330 | 2.0991 | 5.65e-05 | 2.0991 | 7.88e-05 | 2.0943 | 2.1039 | 1e-06 | 0.000157
1340 | 2.0987 | 5.69e-05 | 2.0988 | 7.89e-05 | 2.094 | 2.1035 | 1e-06 | 0.000157
1350 | 2.0984 | 5.72e-05 | 2.0984 | 7.91e-05 | 2.0936 | 2.1032 | 1e-06 | 0.000157
1360 | 2.0981 | 5.76e-05 | 2.0981 | 7.93e-05 | 2.0933 | 2.1028 | 1e-06 | 0.000158
1370 | 2.0977 | 5.8e-05 | 2.0977 | 7.95e-05 | 2.093 | 2.1025 | 1e-06 | 0.000158
1380 | 2.0974 | 5.83e-05 | 2.0974 | 7.97e-05 | 2.0927 | 2.1022 | 1e-06 | 0.000158
1390 | 2.0971 | 5.87e-05 | 2.0971 | 7.99e-05 | 2.0923 | 2.1018 | 1e-06 | 0.000159
1400 | 2.0967 | 5.91e-05 | 2.0968 | 8.01e-05 | 2.092 | 2.1015 | 1e-06 | 0.000159
1410 | 2.0964 | 5.95e-05 | 2.0964 | 8.03e-05 | 2.0917 | 2.1012 | 1e-06 | 0.00016
1420 | 2.0961 | 6e-05 | 2.0961 | 8.05e-05 | 2.0914 | 2.1008 | 1e-06 | 0.00016
1430 | 2.0958 | 6.04e-05 | 2.0958 | 8.07e-05 | 2.0911 | 2.1005 | 1e-06 | 0.00016
1440 | 2.0955 | 6.08e-05 | 2.0955 | 8.09e-05 | 2.0908 | 2.1002 | 1e-06 | 0.000161
1450 | 2.0952 | 6.12e-05 | 2.0952 | 8.11e-05 | 2.0905 | 2.0999 | 1e-06 | 0.000161
1460 | 2.0949 | 6.17e-05 | 2.0949 | 8.13e-05 | 2.0902 | 2.0995 | 1e-06 | 0.000162
1470 | 2.0946 | 6.21e-05 | 2.0946 | 8.16e-05 | 2.0899 | 2.0992 | 1e-06 | 0.000162
1480 | 2.0943 | 6.26e-05 | 2.0943 | 8.18e-05 | 2.0896 | 2.0989 | 1e-06 | 0.000163
1490 | 2.094 | 6.31e-05 | 2.094 | 8.2e-05 | 2.0893 | 2.0986 | 1e-06 | 0.000163
1500 | 2.0937 | 6.35e-05 | 2.0937 | 8.23e-05 | 2.089 | 2.0983 | 1e-06 | 0.000164
1510 | 2.0934 | 6.4e-05 | 2.0934 | 8.25e-05 | 2.0888 | 2.098 | 1e-06 | 0.000164
1520 | 2.0931 | 6.45e-05 | 2.0931 | 8.28e-05 | 2.0885 | 2.0977 | 1e-06 | 0.000165
1530 | 2.0928 | 6.5e-05 | 2.0928 | 8.3e-05 | 2.0882 | 2.0974 | 1e-06 | 0.000165
1540 | 2.0925 | 6.55e-05 | 2.0925 | 8.33e-05 | 2.0879 | 2.0971 | 1e-06 | 0.000166
1550 | 2.0923 | 6.6e-05 | 2.0922 | 8.35e-05 | 2.0877 | 2.0968 | 1e-06 | 0.000166
1560 | 2.092 | 6.66e-05 | 2.092 | 8.38e-05 | 2.0874 | 2.0965 | 1e-06 | 0.000167
1570 | 2.0917 | 6.71e-05 | 2.0917 | 8.41e-05 | 2.0871 | 2.0962 | 1e-06 | 0.000167
1580 | 2.0914 | 6.76e-05 | 2.0914 | 8.43e-05 | 2.0868 | 2.096 | 1e-06 | 0.000168
1590 | 2.0912 | 6.82e-05 | 2.0911 | 8.46e-05 | 2.0866 | 2.0957 | 1e-06 | 0.000168
1600 | 2.0909 | 6.87e-05 | 2.0909 | 8.49e-05 | 2.0863 | 2.0954 | 1e-06 | 0.000169
1610 | 2.0906 | 6.93e-05 | 2.0906 | 8.51e-05 | 2.0861 | 2.0951 | 1e-06 | 0.000169
1620 | 2.0904 | 6.99e-05 | 2.0903 | 8.54e-05 | 2.0858 | 2.0949 | 1e-06 | 0.00017
1630 | 2.0901 | 7.04e-05 | 2.0901 | 8.57e-05 | 2.0856 | 2.0946 | 1e-06 | 0.00017
1640 | 2.0898 | 7.1e-05 | 2.0898 | 8.6e-05 | 2.0853 | 2.0943 | 1e-06 | 0.000171
1650 | 2.0896 | 7.16e-05 | 2.0895 | 8.63e-05 | 2.0851 | 2.094 | 1e-06 | 0.000172
1660 | 2.0893 | 7.22e-05 | 2.0893 | 8.66e-05 | 2.0848 | 2.0938 | 1e-06 | 0.000172
1670 | 2.0891 | 7.28e-05 | 2.089 | 8.69e-05 | 2.0846 | 2.0935 | 1e-06 | 0.000173
1680 | 2.0888 | 7.34e-05 | 2.0888 | 8.72e-05 | 2.0843 | 2.0932 | 1e-06 | 0.000173
1690 | 2.0886 | 7.4e-05 | 2.0885 | 8.75e-05 | 2.0841 | 2.093 | 1e-06 | 0.000174
1700 | 2.0883 | 7.47e-05 | 2.0883 | 8.78e-05 | 2.0838 | 2.0927 | 1e-06 | 0.000175
1710 | 2.0881 | 7.53e-05 | 2.088 | 8.81e-05 | 2.0836 | 2.0925 | 1e-06 | 0.000175
1720 | 2.0878 | 7.59e-05 | 2.0878 | 8.85e-05 | 2.0834 | 2.0922 | 1e-06 | 0.000176
1730 | 2.0876 | 7.66e-05 | 2.0875 | 8.88e-05 | 2.0831 | 2.092 | 1e-06 | 0.000177
1740 | 2.0874 | 7.72e-05 | 2.0873 | 8.91e-05 | 2.0829 | 2.0917 | 1e-06 | 0.000177
1750 | 2.0871 | 7.79e-05 | 2.0871 | 8.94e-05 | 2.0827 | 2.0915 | 1e-06 | 0.000178
1760 | 2.0869 | 7.86e-05 | 2.0868 | 8.98e-05 | 2.0824 | 2.0912 | 1e-06 | 0.000179
1770 | 2.0867 | 7.92e-05 | 2.0866 | 9.01e-05 | 2.0822 | 2.091 | 1e-06 | 0.000179
1780 | 2.0864 | 7.99e-05 | 2.0864 | 9.05e-05 | 2.082 | 2.0907 | 1e-06 | 0.00018
1790 | 2.0862 | 8.06e-05 | 2.0861 | 9.08e-05 | 2.0818 | 2.0905 | 1e-06 | 0.000181
1800 | 2.086 | 8.13e-05 | 2.0859 | 9.12e-05 | 2.0815 | 2.0903 | 1e-06 | 0.000181
1810 | 2.0857 | 8.2e-05 | 2.0857 | 9.15e-05 | 2.0813 | 2.09 | 1e-06 | 0.000182
1820 | 2.0855 | 8.27e-05 | 2.0854 | 9.19e-05 | 2.0811 | 2.0898 | 1e-06 | 0.000183
1830 | 2.0853 | 8.34e-05 | 2.0852 | 9.22e-05 | 2.0809 | 2.0896 | 1e-06 | 0.000183
1840 | 2.0851 | 8.42e-05 | 2.085 | 9.26e-05 | 2.0807 | 2.0893 | 1e-06 | 0.000184
1850 | 2.0849 | 8.49e-05 | 2.0848 | 9.29e-05 | 2.0805 | 2.0891 | 1e-06 | 0.000185
1860 | 2.0846 | 8.56e-05 | 2.0846 | 9.33e-05 | 2.0802 | 2.0889 | 1e-06 | 0.000186
1870 | 2.0844 | 8.64e-05 | 2.0843 | 9.37e-05 | 2.08 | 2.0886 | 1e-06 | 0.000186
1880 | 2.0842 | 8.71e-05 | 2.0841 | 9.41e-05 | 2.0798 | 2.0884 | 1e-06 | 0.000187
1890 | 2.084 | 8.79e-05 | 2.0839 | 9.44e-05 | 2.0796 | 2.0882 | 1e-06 | 0.000188
1900 | 2.0838 | 8.86e-05 | 2.0837 | 9.48e-05 | 2.0794 | 2.088 | 1e-06 | 0.000189
1910 | 2.0836 | 8.94e-05 | 2.0835 | 9.52e-05 | 2.0792 | 2.0877 | 1e-06 | 0.000189
1920 | 2.0834 | 9.02e-05 | 2.0833 | 9.56e-05 | 2.079 | 2.0875 | 1e-06 | 0.00019
1930 | 2.0832 | 9.1e-05 | 2.0831 | 9.6e-05 | 2.0788 | 2.0873 | 1e-06 | 0.000191
1940 | 2.083 | 9.17e-05 | 2.0828 | 9.64e-05 | 2.0786 | 2.0871 | 1e-06 | 0.000192
1950 | 2.0828 | 9.25e-05 | 2.0826 | 9.68e-05 | 2.0784 | 2.0869 | 1e-06 | 0.000193
1960 | 2.0825 | 9.33e-05 | 2.0824 | 9.72e-05 | 2.0782 | 2.0867 | 1e-06 | 0.000193
1970 | 2.0823 | 9.42e-05 | 2.0822 | 9.76e-05 | 2.078 | 2.0865 | 1e-06 | 0.000194
1980 | 2.0821 | 9.5e-05 | 2.082 | 9.8e-05 | 2.0778 | 2.0862 | 1e-06 | 0.000195
1990 | 2.0819 | 9.58e-05 | 2.0818 | 9.84e-05 | 2.0776 | 2.086 | 1e-06 | 0.000196
2000 | 2.0818 | 9.66e-05 | 2.0816 | 9.88e-05 | 2.0774 | 2.0858 | 1e-06 | 0.000197
2010 | 2.0816 | 9.75e-05 | 2.0814 | 9.92e-05 | 2.0772 | 2.0856 | 1e-06 | 0.000197
2020 | 2.0814 | 9.83e-05 | 2.0812 | 9.96e-05 | 2.0771 | 2.0854 | 1e-06 | 0.000198
2030 | 2.0812 | 9.91e-05 | 2.081 | 0.0001 | 2.0769 | 2.0852 | 1e-06 | 0.000199
2040 | 2.081 | 0.0001 | 2.0808 | 0.0001 | 2.0767 | 2.085 | 1e-06 | 0.0002
2050 | 2.0808 | 0.000101 | 2.0807 | 0.000101 | 2.0765 | 2.0848 | 1e-06 | 0.000201
2060 | 2.0806 | 0.000102 | 2.0805 | 0.000102 | 2.0763 | 2.0846 | 1.72e-06 | 0.000202
2070 | 2.0804 | 0.000103 | 2.0803 | 0.000103 | 2.0761 | 2.0844 | 2.59e-06 | 0.000203
2080 | 2.0802 | 0.000103 | 2.0801 | 0.000103 | 2.0759 | 2.0842 | 3.47e-06 | 0.000203
2090 | 2.08 | 0.000104 | 2.0799 | 0.000104 | 2.0758 | 2.084 | 4.36e-06 | 0.000204
2100 | 2.0799 | 0.000105 | 2.0797 | 0.000105 | 2.0756 | 2.0838 | 5.25e-06 | 0.000205
2110 | 2.0797 | 0.000106 | 2.0795 | 0.000106 | 2.0754 | 2.0836 | 6.14e-06 | 0.000206
2120 | 2.0795 | 0.000107 | 2.0793 | 0.000107 | 2.0752 | 2.0835 | 7.05e-06 | 0.000207
2130 | 2.0793 | 0.000108 | 2.0792 | 0.000108 | 2.0751 | 2.0833 | 7.96e-06 | 0.000208
2140 | 2.0791 | 0.000109 | 2.079 | 0.000109 | 2.0749 | 2.0831 | 8.87e-06 | 0.000209
2150 | 2.079 | 0.00011 | 2.0788 | 0.00011 | 2.0747 | 2.0829 | 9.79e-06 | 0.00021
2160 | 2.0788 | 0.000111 | 2.0786 | 0.000111 | 2.0745 | 2.0827 | 1.07e-05 | 0.000211
2170 | 2.0786 | 0.000112 | 2.0784 | 0.000112 | 2.0744 | 2.0825 | 1.17e-05 | 0.000212
2180 | 2.0784 | 0.000113 | 2.0783 | 0.000113 | 2.0742 | 2.0823 | 1.26e-05 | 0.000213
2190 | 2.0783 | 0.000114 | 2.0781 | 0.000114 | 2.074 | 2.0822 | 1.35e-05 | 0.000214
2200 | 2.0781 | 0.000114 | 2.0779 | 0.000114 | 2.0739 | 2.082 | 1.45e-05 | 0.000214
2210 | 2.0779 | 0.000115 | 2.0777 | 0.000115 | 2.0737 | 2.0818 | 1.54e-05 | 0.000215
2220 | 2.0777 | 0.000116 | 2.0776 | 0.000116 | 2.0735 | 2.0816 | 1.64e-05 | 0.000216
2230 | 2.0776 | 0.000117 | 2.0774 | 0.000117 | 2.0734 | 2.0814 | 1.74e-05 | 0.000217
2240 | 2.0774 | 0.000118 | 2.0772 | 0.000118 | 2.0732 | 2.0813 | 1.84e-05 | 0.000218
2250 | 2.0772 | 0.000119 | 2.0771 | 0.000119 | 2.073 | 2.0811 | 1.93e-05 | 0.000219
2260 | 2.0771 | 0.00012 | 2.0769 | 0.00012 | 2.0729 | 2.0809 | 2.03e-05 | 0.00022
2270 | 2.0769 | 0.000121 | 2.0767 | 0.000121 | 2.0727 | 2.0807 | 2.13e-05 | 0.000221
2280 | 2.0767 | 0.000122 | 2.0766 | 0.000122 | 2.0726 | 2.0806 | 2.23e-05 | 0.000222
2290 | 2.0766 | 0.000123 | 2.0764 | 0.000123 | 2.0724 | 2.0804 | 2.33e-05 | 0.000223
2300 | 2.0764 | 0.000124 | 2.0762 | 0.000124 | 2.0722 | 2.0802 | 2.43e-05 | 0.000224
2310 | 2.0763 | 0.000125 | 2.0761 | 0.000125 | 2.0721 | 2.0801 | 2.53e-05 | 0.000225
2320 | 2.0761 | 0.000126 | 2.0759 | 0.000126 | 2.0719 | 2.0799 | 2.64e-05 | 0.000226
2330 | 2.0759 | 0.000127 | 2.0758 | 0.000127 | 2.0718 | 2.0797 | 2.74e-05 | 0.000227
2340 | 2.0758 | 0.000128 | 2.0756 | 0.000128 | 2.0716 | 2.0796 | 2.84e-05 | 0.000228
2350 | 2.0756 | 0.000129 | 2.0754 | 0.000129 | 2.0715 | 2.0794 | 2.95e-05 | 0.000229
2360 | 2.0755 | 0.000131 | 2.0753 | 0.000131 | 2.0713 | 2.0792 | 3.05e-05 | 0.000231
2370 | 2.0753 | 0.000132 | 2.0751 | 0.000132 | 2.0712 | 2.0791 | 3.16e-05 | 0.000232
2380 | 2.0752 | 0.000133 | 2.075 | 0.000133 | 2.071 | 2.0789 | 3.26e-05 | 0.000233
2390 | 2.075 | 0.000134 | 2.0748 | 0.000134 | 2.0709 | 2.0787 | 3.37e-05 | 0.000234
2400 | 2.0749 | 0.000135 | 2.0747 | 0.000135 | 2.0707 | 2.0786 | 3.47e-05 | 0.000235
2410 | 2.0747 | 0.000136 | 2.0745 | 0.000136 | 2.0706 | 2.0784 | 3.58e-05 | 0.000236
2420 | 2.0746 | 0.000137 | 2.0743 | 0.000137 | 2.0704 | 2.0783 | 3.69e-05 | 0.000237
2430 | 2.0744 | 0.000138 | 2.0742 | 0.000138 | 2.0703 | 2.0781 | 3.79e-05 | 0.000238
2440 | 2.0743 | 0.000139 | 2.074 | 0.000139 | 2.0701 | 2.0779 | 3.9e-05 | 0.000239
2450 | 2.0741 | 0.00014 | 2.0739 | 0.00014 | 2.07 | 2.0778 | 4.01e-05 | 0.00024
2460 | 2.0739 | 0.000141 | 2.0737 | 0.000141 | 2.0698 | 2.0776 | 4.12e-05 | 0.000241
2470 | 2.0738 | 0.000142 | 2.0736 | 0.000142 | 2.0697 | 2.0775 | 4.23e-05 | 0.000242
2480 | 2.0736 | 0.000143 | 2.0734 | 0.000143 | 2.0695 | 2.0773 | 4.34e-05 | 0.000243
2490 | 2.0735 | 0.000144 | 2.0733 | 0.000144 | 2.0694 | 2.0771 | 4.45e-05 | 0.000244
2500 | 2.0733 | 0.000146 | 2.0731 | 0.000146 | 2.0692 | 2.077 | 4.56e-05 | 0.000246
2510 | 2.0732 | 0.000147 | 2.0729 | 0.000147 | 2.0691 | 2.0768 | 4.67e-05 | 0.000247
2520 | 2.073 | 0.000148 | 2.0728 | 0.000148 | 2.0689 | 2.0766 | 4.78e-05 | 0.000248
2530 | 2.0729 | 0.000149 | 2.0726 | 0.000149 | 2.0688 | 2.0765 | 4.89e-05 | 0.000249
2540 | 2.0727 | 0.00015 | 2.0724 | 0.00015 | 2.0686 | 2.0763 | 5e-05 | 0.00025
2550 | 2.0725 | 0.000151 | 2.0723 | 0.000151 | 2.0685 | 2.0761 | 5.11e-05 | 0.000251
2560 | 2.0724 | 0.000152 | 2.0721 | 0.000152 | 2.0683 | 2.0759 | 5.22e-05 | 0.000252
2570 | 2.0722 | 0.000153 | 2.0719 | 0.000153 | 2.0681 | 2.0758 | 5.33e-05 | 0.000253
2580 | 2.072 | 0.000154 | 2.0718 | 0.000154 | 2.068 | 2.0756 | 5.44e-05 | 0.000254
2590 | 2.0719 | 0.000155 | 2.0716 | 0.000155 | 2.0678 | 2.0754 | 5.55e-05 | 0.000255
2600 | 2.0717 | 0.000157 | 2.0714 | 0.000157 | 2.0676 | 2.0752 | 5.66e-05 | 0.000257
2610 | 2.0715 | 0.000158 | 2.0713 | 0.000158 | 2.0675 | 2.075 | 5.77e-05 | 0.000258
2620 | 2.0713 | 0.000159 | 2.0711 | 0.000159 | 2.0673 | 2.0749 | 5.88e-05 | 0.000259
2630 | 2.0712 | 0.00016 | 2.0709 | 0.00016 | 2.0671 | 2.0747 | 5.99e-05 | 0.00026
2640 | 2.071 | 0.000161 | 2.0707 | 0.000161 | 2.067 | 2.0745 | 6.1e-05 | 0.000261
2650 | 2.0708 | 0.000162 | 2.0705 | 0.000162 | 2.0668 | 2.0743 | 6.21e-05 | 0.000262
2660 | 2.0706 | 0.000163 | 2.0703 | 0.000163 | 2.0666 | 2.0741 | 6.32e-05 | 0.000263
2670 | 2.0704 | 0.000164 | 2.0702 | 0.000164 | 2.0664 | 2.0739 | 6.43e-05 | 0.000264
2680 | 2.0702 | 0.000165 | 2.07 | 0.000165 | 2.0662 | 2.0737 | 6.54e-05 | 0.000265
2690 | 2.07 | 0.000166 | 2.0698 | 0.000166 | 2.066 | 2.0735 | 6.64e-05 | 0.000266
2700 | 2.0698 | 0.000168 | 2.0696 | 0.000168 | 2.0659 | 2.0733 | 6.75e-05 | 0.000268
2710 | 2.0696 | 0.000169 | 2.0694 | 0.000169 | 2.0657 | 2.0731 | 6.86e-05 | 0.000269
2720 | 2.0694 | 0.00017 | 2.0692 | 0.00017 | 2.0655 | 2.0729 | 6.97e-05 | 0.00027
2730 | 2.0692 | 0.000171 | 2.069 | 0.000171 | 2.0653 | 2.0727 | 7.08e-05 | 0.000271
2740 | 2.069 | 0.000172 | 2.0688 | 0.000172 | 2.0651 | 2.0725 | 7.18e-05 | 0.000272
2750 | 2.0688 | 0.000173 | 2.0686 | 0.000173 | 2.0649 | 2.0722 | 7.29e-05 | 0.000273
2760 | 2.0686 | 0.000174 | 2.0684 | 0.000174 | 2.0647 | 2.072 | 7.4e-05 | 0.000274
2770 | 2.0684 | 0.000175 | 2.0681 | 0.000175 | 2.0645 | 2.0718 | 7.51e-05 | 0.000275
2780 | 2.0682 | 0.000176 | 2.0679 | 0.000176 | 2.0643 | 2.0716 | 7.61e-05 | 0.000276
2790 | 2.068 | 0.000177 | 2.0677 | 0.000177 | 2.0641 | 2.0714 | 7.72e-05 | 0.000277
2800 | 2.0678 | 0.000178 | 2.0675 | 0.000178 | 2.0639 | 2.0711 | 7.82e-05 | 0.000278
2810 | 2.0675 | 0.000179 | 2.0673 | 0.000179 | 2.0636 | 2.0709 | 7.93e-05 | 0.000279
2820 | 2.0673 | 0.00018 | 2.0671 | 0.00018 | 2.0634 | 2.0707 | 8.03e-05 | 0.00028
2830 | 2.0671 | 0.000181 | 2.0668 | 0.000181 | 2.0632 | 2.0704 | 8.13e-05 | 0.000281
2840 | 2.0669 | 0.000182 | 2.0666 | 0.000182 | 2.063 | 2.0702 | 8.24e-05 | 0.000282
2850 | 2.0666 | 0.000183 | 2.0664 | 0.000183 | 2.0628 | 2.07 | 8.34e-05 | 0.000283
2860 | 2.0664 | 0.000184 | 2.0661 | 0.000184 | 2.0625 | 2.0697 | 8.44e-05 | 0.000284
2870 | 2.0662 | 0.000185 | 2.0659 | 0.000185 | 2.0623 | 2.0695 | 8.54e-05 | 0.000285
2880 | 2.0659 | 0.000186 | 2.0657 | 0.000186 | 2.0621 | 2.0692 | 8.65e-05 | 0.000286
2890 | 2.0657 | 0.000187 | 2.0654 | 0.000187 | 2.0619 | 2.069 | 8.75e-05 | 0.000287
2900 | 2.0654 | 0.000188 | 2.0652 | 0.000188 | 2.0616 | 2.0687 | 8.85e-05 | 0.000288
2910 | 2.0652 | 0.000189 | 2.0649 | 0.000189 | 2.0614 | 2.0685 | 8.95e-05 | 0.000289
2920 | 2.0649 | 0.00019 | 2.0647 | 0.00019 | 2.0611 | 2.0682 | 9.05e-05 | 0.00029
2930 | 2.0647 | 0.000191 | 2.0644 | 0.000191 | 2.0609 | 2.0679 | 9.14e-05 | 0.000291
2940 | 2.0644 | 0.000192 | 2.0642 | 0.000192 | 2.0607 | 2.0677 | 9.24e-05 | 0.000292
2950 | 2.0642 | 0.000193 | 2.0639 | 0.000193 | 2.0604 | 2.0674 | 9.34e-05 | 0.000293
2960 | 2.0639 | 0.000194 | 2.0637 | 0.000194 | 2.0602 | 2.0671 | 9.44e-05 | 0.000294
2970 | 2.0637 | 0.000195 | 2.0634 | 0.000195 | 2.0599 | 2.0669 | 9.53e-05 | 0.000295
2980 | 2.0634 | 0.000196 | 2.0631 | 0.000196 | 2.0597 | 2.0666 | 9.63e-05 | 0.000296
2990 | 2.0631 | 0.000197 | 2.0629 | 0.000197 | 2.0594 | 2.0663 | 9.72e-05 | 0.000297
3000 | 2.0629 | 0.000198 | 2.0626 | 0.000198 | 2.0592 | 2.066 | 9.82e-05 | 0.000298
3010 | 2.0626 | 0.000199 | 2.0623 | 0.000199 | 2.0589 | 2.0658 | 9.91e-05 | 0.000299
3020 | 2.0623 | 0.0002 | 2.0621 | 0.0002 | 2.0586 | 2.0655 | 0.0001 | 0.0003
3030 | 2.0621 | 0.000201 | 2.0618 | 0.000201 | 2.0584 | 2.0652 | 0.000101 | 0.000301
3040 | 2.0618 | 0.000202 | 2.0615 | 0.000202 | 2.0581 | 2.0649 | 0.000102 | 0.000302
3050 | 2.0615 | 0.000203 | 2.0612 | 0.000203 | 2.0578 | 2.0646 | 0.000103 | 0.000303
3060 | 2.0612 | 0.000204 | 2.0609 | 0.000204 | 2.0576 | 2.0643 | 0.000104 | 0.000304
3070 | 2.0609 | 0.000205 | 2.0607 | 0.000205 | 2.0573 | 2.064 | 0.000105 | 0.000305
3080 | 2.0606 | 0.000205 | 2.0604 | 0.000205 | 2.057 | 2.0637 | 0.000105 | 0.000305
3090 | 2.0603 | 0.000206 | 2.0601 | 0.000206 | 2.0567 | 2.0634 | 0.000106 | 0.000306
3100 | 2.0601 | 0.000207 | 2.0598 | 0.000207 | 2.0565 | 2.0631 | 0.000107 | 0.000307
3110 | 2.0598 | 0.000208 | 2.0595 | 0.000208 | 2.0562 | 2.0628 | 0.000108 | 0.000308
3120 | 2.0595 | 0.000209 | 2.0592 | 0.000209 | 2.0559 | 2.0625 | 0.000109 | 0.000309
3130 | 2.0592 | 0.00021 | 2.0589 | 0.00021 | 2.0556 | 2.0622 | 0.00011 | 0.00031
3140 | 2.0589 | 0.000211 | 2.0586 | 0.000211 | 2.0553 | 2.0619 | 0.000111 | 0.000311
3150 | 2.0586 | 0.000211 | 2.0583 | 0.000211 | 2.055 | 2.0616 | 0.000111 | 0.000311
3160 | 2.0583 | 0.000212 | 2.058 | 0.000212 | 2.0547 | 2.0613 | 0.000112 | 0.000312
3170 | 2.058 | 0.000213 | 2.0577 | 0.000213 | 2.0544 | 2.0609 | 0.000113 | 0.000313
3180 | 2.0576 | 0.000214 | 2.0574 | 0.000214 | 2.0541 | 2.0606 | 0.000114 | 0.000314
3190 | 2.0573 | 0.000215 | 2.0571 | 0.000215 | 2.0538 | 2.0603 | 0.000115 | 0.000315
3200 | 2.057 | 0.000216 | 2.0568 | 0.000216 | 2.0535 | 2.06 | 0.000116 | 0.000316
3210 | 2.0567 | 0.000216 | 2.0565 | 0.000216 | 2.0532 | 2.0597 | 0.000116 | 0.000316
3220 | 2.0564 | 0.000217 | 2.0561 | 0.000217 | 2.0529 | 2.0593 | 0.000117 | 0.000317
3230 | 2.0561 | 0.000218 | 2.0558 | 0.000218 | 2.0526 | 2.059 | 0.000118 | 0.000318
3240 | 2.0558 | 0.000219 | 2.0555 | 0.000219 | 2.0523 | 2.0587 | 0.000119 | 0.000319
3250 | 2.0554 | 0.000219 | 2.0552 | 0.000219 | 2.052 | 2.0583 | 0.000119 | 0.000319
3260 | 2.0551 | 0.00022 | 2.0549 | 0.00022 | 2.0517 | 2.058 | 0.00012 | 0.00032
3270 | 2.0548 | 0.000221 | 2.0545 | 0.000221 | 2.0514 | 2.0577 | 0.000121 | 0.000321
3280 | 2.0545 | 0.000222 | 2.0542 | 0.000222 | 2.0511 | 2.0573 | 0.000122 | 0.000322
3290 | 2.0541 | 0.000222 | 2.0539 | 0.000222 | 2.0508 | 2.057 | 0.000122 | 0.000322
3300 | 2.0538 | 0.000223 | 2.0535 | 0.000223 | 2.0505 | 2.0566 | 0.000123 | 0.000323
3310 | 2.0535 | 0.000224 | 2.0532 | 0.000224 | 2.0501 | 2.0563 | 0.000124 | 0.000324
3320 | 2.0531 | 0.000225 | 2.0529 | 0.000225 | 2.0498 | 2.0559 | 0.000125 | 0.000325
3330 | 2.0528 | 0.000225 | 2.0525 | 0.000225 | 2.0495 | 2.0556 | 0.000125 | 0.000325
3340 | 2.0524 | 0.000226 | 2.0522 | 0.000226 | 2.0492 | 2.0552 | 0.000126 | 0.000326
3350 | 2.0521 | 0.000227 | 2.0519 | 0.000227 | 2.0488 | 2.0549 | 0.000127 | 0.000327
3360 | 2.0518 | 0.000227 | 2.0515 | 0.000227 | 2.0485 | 2.0545 | 0.000127 | 0.000327
3370 | 2.0514 | 0.000228 | 2.0512 | 0.000228 | 2.0482 | 2.0542 | 0.000128 | 0.000328
3380 | 2.0511 | 0.000229 | 2.0508 | 0.000229 | 2.0479 | 2.0538 | 0.000129 | 0.000329
3390 | 2.0507 | 0.000229 | 2.0505 | 0.000229 | 2.0475 | 2.0535 | 0.000129 | 0.000329
3400 | 2.0504 | 0.00023 | 2.0501 | 0.00023 | 2.0472 | 2.0531 | 0.00013 | 0.00033
3410 | 2.05 | 0.00023 | 2.0498 | 0.00023 | 2.0469 | 2.0527 | 0.00013 | 0.00033
3420 | 2.0497 | 0.000231 | 2.0494 | 0.000231 | 2.0465 | 2.0524 | 0.000131 | 0.000331
3430 | 2.0493 | 0.000232 | 2.0491 | 0.000232 | 2.0462 | 2.052 | 0.000132 | 0.000332
3440 | 2.049 | 0.000232 | 2.0487 | 0.000232 | 2.0458 | 2.0517 | 0.000132 | 0.000332
3450 | 2.0486 | 0.000233 | 2.0484 | 0.000233 | 2.0455 | 2.0513 | 0.000133 | 0.000333
3460 | 2.0483 | 0.000234 | 2.048 | 0.000234 | 2.0452 | 2.0509 | 0.000134 | 0.000334
3470 | 2.0479 | 0.000234 | 2.0477 | 0.000234 | 2.0448 | 2.0505 | 0.000134 | 0.000334
3480 | 2.0475 | 0.000235 | 2.0473 | 0.000235 | 2.0445 | 2.0502 | 0.000135 | 0.000335
3490 | 2.0472 | 0.000235 | 2.047 | 0.000235 | 2.0441 | 2.0498 | 0.000135 | 0.000335
3500 | 2.0468 | 0.000236 | 2.0466 | 0.000236 | 2.0438 | 2.0494 | 0.000136 | 0.000336
3510 | 2.0464 | 0.000236 | 2.0462 | 0.000236 | 2.0434 | 2.049 | 0.000136 | 0.000336
3520 | 2.0461 | 0.000237 | 2.0459 | 0.000237 | 2.0431 | 2.0487 | 0.000137 | 0.000337
3530 | 2.0457 | 0.000238 | 2.0455 | 0.000238 | 2.0427 | 2.0483 | 0.000138 | 0.000338
3540 | 2.0453 | 0.000238 | 2.0451 | 0.000238 | 2.0424 | 2.0479 | 0.000138 | 0.000338
3550 | 2.045 | 0.000239 | 2.0448 | 0.000239 | 2.042 | 2.0475 | 0.000139 | 0.000339
3560 | 2.0446 | 0.000239 | 2.0444 | 0.000239 | 2.0417 | 2.0471 | 0.000139 | 0.000339
3570 | 2.0442 | 0.00024 | 2.044 | 0.00024 | 2.0413 | 2.0468 | 0.00014 | 0.00034
3580 | 2.0439 | 0.00024 | 2.0437 | 0.00024 | 2.041 | 2.0464 | 0.00014 | 0.00034
3590 | 2.0435 | 0.000241 | 2.0433 | 0.000241 | 2.0406 | 2.046 | 0.000141 | 0.000341
3600 | 2.0431 | 0.000241 | 2.0429 | 0.000241 | 2.0402 | 2.0456 | 0.000141 | 0.000341
3610 | 2.0427 | 0.000242 | 2.0425 | 0.000242 | 2.0399 | 2.0452 | 0.000142 | 0.000342
3620 | 2.0424 | 0.000242 | 2.0422 | 0.000242 | 2.0395 | 2.0448 | 0.000142 | 0.000342
3630 | 2.042 | 0.000242 | 2.0418 | 0.000242 | 2.0392 | 2.0444 | 0.000142 | 0.000342
3640 | 2.0416 | 0.000243 | 2.0414 | 0.000243 | 2.0388 | 2.044 | 0.000143 | 0.000343
3650 | 2.0412 | 0.000243 | 2.041 | 0.000243 | 2.0384 | 2.0436 | 0.000143 | 0.000343
3660 | 2.0408 | 0.000244 | 2.0407 | 0.000244 | 2.0381 | 2.0433 | 0.000144 | 0.000344
3670 | 2.0404 | 0.000244 | 2.0403 | 0.000244 | 2.0377 | 2.0429 | 0.000144 | 0.000344
3680 | 2.0401 | 0.000245 | 2.0399 | 0.000245 | 2.0373 | 2.0425 | 0.000145 | 0.000345
3690 | 2.0397 | 0.000245 | 2.0395 | 0.000245 | 2.037 | 2.0421 | 0.000145 | 0.000345
3700 | 2.0393 | 0.000246 | 2.0391 | 0.000246 | 2.0366 | 2.0417 | 0.000146 | 0.000346
3710 | 2.0389 | 0.000246 | 2.0387 | 0.000246 | 2.0362 | 2.0413 | 0.000146 | 0.000346
3720 | 2.0385 | 0.000246 | 2.0384 | 0.000246 | 2.0358 | 2.0409 | 0.000146 | 0.000346
3730 | 2.0381 | 0.000247 | 2.038 | 0.000247 | 2.0355 | 2.0405 | 0.000147 | 0.000347
3740 | 2.0377 | 0.000247 | 2.0376 | 0.000247 | 2.0351 | 2.0401 | 0.000147 | 0.000347
3750 | 2.0373 | 0.000248 | 2.0372 | 0.000248 | 2.0347 | 2.0397 | 0.000148 | 0.000348
3760 | 2.037 | 0.000248 | 2.0368 | 0.000248 | 2.0344 | 2.0393 | 0.000148 | 0.000348
3770 | 2.0366 | 0.000248 | 2.0364 | 0.000248 | 2.034 | 2.0388 | 0.000148 | 0.000348
3780 | 2.0362 | 0.000249 | 2.036 | 0.000249 | 2.0336 | 2.0384 | 0.000149 | 0.000349
3790 | 2.0358 | 0.000249 | 2.0356 | 0.000249 | 2.0332 | 2.038 | 0.000149 | 0.000349
3800 | 2.0354 | 0.000249 | 2.0352 | 0.000249 | 2.0329 | 2.0376 | 0.000149 | 0.000349
3810 | 2.035 | 0.00025 | 2.0348 | 0.00025 | 2.0325 | 2.0372 | 0.00015 | 0.00035
3820 | 2.0346 | 0.00025 | 2.0345 | 0.00025 | 2.0321 | 2.0368 | 0.00015 | 0.00035
3830 | 2.0342 | 0.00025 | 2.0341 | 0.00025 | 2.0317 | 2.0364 | 0.00015 | 0.00035
3840 | 2.0338 | 0.000251 | 2.0337 | 0.000251 | 2.0313 | 2.036 | 0.000151 | 0.000351
3850 | 2.0334 | 0.000251 | 2.0333 | 0.000251 | 2.031 | 2.0356 | 0.000151 | 0.000351
3860 | 2.033 | 0.000251 | 2.0329 | 0.000251 | 2.0306 | 2.0352 | 0.000151 | 0.000351
3870 | 2.0326 | 0.000252 | 2.0325 | 0.000252 | 2.0302 | 2.0348 | 0.000152 | 0.000352
3880 | 2.0322 | 0.000252 | 2.0321 | 0.000252 | 2.0298 | 2.0343 | 0.000152 | 0.000352
3890 | 2.0318 | 0.000252 | 2.0317 | 0.000252 | 2.0294 | 2.0339 | 0.000152 | 0.000352
3900 | 2.0314 | 0.000252 | 2.0313 | 0.000252 | 2.029 | 2.0335 | 0.000152 | 0.000352
3910 | 2.031 | 0.000253 | 2.0309 | 0.000253 | 2.0287 | 2.0331 | 0.000153 | 0.000353
3920 | 2.0306 | 0.000253 | 2.0305 | 0.000253 | 2.0283 | 2.0327 | 0.000153 | 0.000353
3930 | 2.0302 | 0.000253 | 2.0301 | 0.000253 | 2.0279 | 2.0323 | 0.000153 | 0.000353
3940 | 2.0298 | 0.000253 | 2.0297 | 0.000253 | 2.0275 | 2.0319 | 0.000153 | 0.000353
3950 | 2.0294 | 0.000254 | 2.0293 | 0.000254 | 2.0271 | 2.0314 | 0.000154 | 0.000354
3960 | 2.029 | 0.000254 | 2.0289 | 0.000254 | 2.0267 | 2.031 | 0.000154 | 0.000354
3970 | 2.0286 | 0.000254 | 2.0285 | 0.000254 | 2.0263 | 2.0306 | 0.000154 | 0.000354
3980 | 2.0281 | 0.000254 | 2.0281 | 0.000254 | 2.0259 | 2.0302 | 0.000154 | 0.000354
3990 | 2.0277 | 0.000255 | 2.0277 | 0.000255 | 2.0256 | 2.0298 | 0.000155 | 0.000355
4000 | 2.0273 | 0.000255 | 2.0273 | 0.000255 | 2.0252 | 2.0293 | 0.000155 | 0.000355
4010 | 2.0269 | 0.000255 | 2.0269 | 0.000255 | 2.0248 | 2.0289 | 0.000155 | 0.000355
4020 | 2.0265 | 0.000255 | 2.0264 | 0.000255 | 2.0244 | 2.0285 | 0.000155 | 0.000355
4030 | 2.0261 | 0.000255 | 2.026 | 0.000255 | 2.024 | 2.0281 | 0.000155 | 0.000355
4040 | 2.0257 | 0.000256 | 2.0256 | 0.000256 | 2.0236 | 2.0277 | 0.000156 | 0.000356
4050 | 2.0253 | 0.000256 | 2.0252 | 0.000256 | 2.0232 | 2.0272 | 0.000156 | 0.000356
4060 | 2.0249 | 0.000256 | 2.0248 | 0.000256 | 2.0228 | 2.0268 | 0.000156 | 0.000356
4070 | 2.0245 | 0.000256 | 2.0244 | 0.000256 | 2.0224 | 2.0264 | 0.000156 | 0.000356
4080 | 2.0241 | 0.000256 | 2.024 | 0.000256 | 2.022 | 2.026 | 0.000156 | 0.000356
4090 | 2.0236 | 0.000256 | 2.0236 | 0.000256 | 2.0217 | 2.0255 | 0.000156 | 0.000356
4100 | 2.0232 | 0.000257 | 2.0232 | 0.000257 | 2.0213 | 2.0251 | 0.000157 | 0.000357
4110 | 2.0228 | 0.000257 | 2.0228 | 0.000257 | 2.0209 | 2.0247 | 0.000157 | 0.000357
4120 | 2.0224 | 0.000257 | 2.0224 | 0.000257 | 2.0205 | 2.0243 | 0.000157 | 0.000357
4130 | 2.022 | 0.000257 | 2.022 | 0.000257 | 2.0201 | 2.0238 | 0.000157 | 0.000357
4140 | 2.0216 | 0.000257 | 2.0215 | 0.000257 | 2.0197 | 2.0234 | 0.000157 | 0.000357
4150 | 2.0212 | 0.000257 | 2.0211 | 0.000257 | 2.0193 | 2.023 | 0.000157 | 0.000357
4160 | 2.0208 | 0.000257 | 2.0207 | 0.000257 | 2.0189 | 2.0226 | 0.000157 | 0.000357
4170 | 2.0203 | 0.000258 | 2.0203 | 0.000258 | 2.0185 | 2.0221 | 0.000158 | 0.000358
4180 | 2.0199 | 0.000258 | 2.0199 | 0.000258 | 2.0181 | 2.0217 | 0.000158 | 0.000358
4190 | 2.0195 | 0.000258 | 2.0195 | 0.000258 | 2.0177 | 2.0213 | 0.000158 | 0.000358
4200 | 2.0191 | 0.000258 | 2.0191 | 0.000258 | 2.0173 | 2.0209 | 0.000158 | 0.000358
4210 | 2.0187 | 0.000258 | 2.0187 | 0.000258 | 2.0169 | 2.0204 | 0.000158 | 0.000358
4220 | 2.0183 | 0.000258 | 2.0183 | 0.000258 | 2.0165 | 2.02 | 0.000158 | 0.000358
4230 | 2.0178 | 0.000258 | 2.0178 | 0.000258 | 2.0161 | 2.0196 | 0.000158 | 0.000358
4240 | 2.0174 | 0.000258 | 2.0174 | 0.000258 | 2.0157 | 2.0191 | 0.000158 | 0.000358
4250 | 2.017 | 0.000258 | 2.017 | 0.000258 | 2.0153 | 2.0187 | 0.000158 | 0.000358
4260 | 2.0166 | 0.000258 | 2.0166 | 0.000258 | 2.0149 | 2.0183 | 0.000158 | 0.000358
4270 | 2.0162 | 0.000258 | 2.0162 | 0.000258 | 2.0145 | 2.0179 | 0.000158 | 0.000358
4280 | 2.0158 | 0.000259 | 2.0158 | 0.000259 | 2.0141 | 2.0174 | 0.000159 | 0.000359
4290 | 2.0153 | 0.000259 | 2.0154 | 0.000259 | 2.0137 | 2.017 | 0.000159 | 0.000359
4300 | 2.0149 | 0.000259 | 2.015 | 0.000259 | 2.0133 | 2.0166 | 0.000159 | 0.000359
4310 | 2.0145 | 0.000259 | 2.0145 | 0.000259 | 2.0129 | 2.0161 | 0.000159 | 0.000359
4320 | 2.0141 | 0.000259 | 2.0141 | 0.000259 | 2.0125 | 2.0157 | 0.000159 | 0.000359
4330 | 2.0137 | 0.000259 | 2.0137 | 0.000259 | 2.0121 | 2.0153 | 0.000159 | 0.000359
4340 | 2.0133 | 0.000259 | 2.0133 | 0.000259 | 2.0117 | 2.0149 | 0.000159 | 0.000359
4350 | 2.0128 | 0.000259 | 2.0129 | 0.000259 | 2.0113 | 2.0144 | 0.000159 | 0.000359
4360 | 2.0124 | 0.000259 | 2.0125 | 0.000259 | 2.011 | 2.014 | 0.000159 | 0.000359
4370 | 2.012 | 0.000259 | 2.0121 | 0.000259 | 2.0106 | 2.0136 | 0.000159 | 0.000359
4380 | 2.0116 | 0.000259 | 2.0116 | 0.000259 | 2.0102 | 2.0131 | 0.000159 | 0.000359
4390 | 2.0112 | 0.000259 | 2.0112 | 0.000259 | 2.0098 | 2.0127 | 0.000159 | 0.000359
4400 | 2.0108 | 0.000259 | 2.0108 | 0.000259 | 2.0094 | 2.0123 | 0.000159 | 0.000359
4410 | 2.0103 | 0.000259 | 2.0104 | 0.000259 | 2.009 | 2.0118 | 0.000159 | 0.000359
4420 | 2.0099 | 0.000259 | 2.01 | 0.000259 | 2.0086 | 2.0114 | 0.000159 | 0.000359
4430 | 2.0095 | 0.000259 | 2.0096 | 0.000259 | 2.0082 | 2.011 | 0.000159 | 0.000359
4440 | 2.0091 | 0.000259 | 2.0092 | 0.000259 | 2.0078 | 2.0106 | 0.000159 | 0.000359
4450 | 2.0087 | 0.000259 | 2.0087 | 0.000259 | 2.0074 | 2.0101 | 0.000159 | 0.000359
4460 | 2.0082 | 0.000259 | 2.0083 | 0.000259 | 2.007 | 2.0097 | 0.000159 | 0.000359
4470 | 2.0078 | 0.000259 | 2.0079 | 0.000259 | 2.0066 | 2.0093 | 0.000159 | 0.000359
4480 | 2.0074 | 0.000259 | 2.0075 | 0.000259 | 2.0062 | 2.0088 | 0.000159 | 0.000359
4490 | 2.007 | 0.000259 | 2.0071 | 0.000259 | 2.0058 | 2.0084 | 0.000159 | 0.000359
4500 | 2.0066 | 0.000259 | 2.0067 | 0.000259 | 2.0054 | 2.008 | 0.000159 | 0.000359
4510 | 2.0062 | 0.000259 | 2.0063 | 0.000259 | 2.005 | 2.0075 | 0.000159 | 0.000359
4520 | 2.0057 | 0.000259 | 2.0058 | 0.000259 | 2.0046 | 2.0071 | 0.000159 | 0.000359
4530 | 2.0053 | 0.000259 | 2.0054 | 0.000259 | 2.0042 | 2.0067 | 0.000159 | 0.000359
4540 | 2.0049 | 0.000259 | 2.005 | 0.000259 | 2.0038 | 2.0063 | 0.000159 | 0.000359
4550 | 2.0045 | 0.000259 | 2.0046 | 0.000259 | 2.0034 | 2.0058 | 0.000159 | 0.000359
4560 | 2.0041 | 0.000259 | 2.0042 | 0.000259 | 2.003 | 2.0054 | 0.000159 | 0.000359
4570 | 2.0037 | 0.000259 | 2.0038 | 0.000259 | 2.0026 | 2.005 | 0.000159 | 0.000359
4580 | 2.0032 | 0.000259 | 2.0034 | 0.000259 | 2.0022 | 2.0045 | 0.000159 | 0.000359
4590 | 2.0028 | 0.000258 | 2.0029 | 0.000258 | 2.0018 | 2.0041 | 0.000158 | 0.000358
4600 | 2.0024 | 0.000258 | 2.0025 | 0.000258 | 2.0014 | 2.0037 | 0.000158 | 0.000358
4610 | 2.002 | 0.000258 | 2.0021 | 0.000258 | 2.001 | 2.0032 | 0.000158 | 0.000358
4620 | 2.0016 | 0.000258 | 2.0017 | 0.000258 | 2.0006 | 2.0028 | 0.000158 | 0.000358
4630 | 2.0011 | 0.000258 | 2.0013 | 0.000258 | 2.0002 | 2.0024 | 0.000158 | 0.000358
4640 | 2.0007 | 0.000258 | 2.0009 | 0.000258 | 1.9998 | 2.002 | 0.000158 | 0.000358
4650 | 2.0003 | 0.000258 | 2.0005 | 0.000258 | 1.9994 | 2.0015 | 0.000158 | 0.000358
4660 | 1.9999 | 0.000258 | 2.0001 | 0.000258 | 1.999 | 2.0011 | 0.000158 | 0.000358
4670 | 1.9995 | 0.000258 | 1.9996 | 0.000258 | 1.9986 | 2.0007 | 0.000158 | 0.000358
4680 | 1.9991 | 0.000258 | 1.9992 | 0.000258 | 1.9982 | 2.0002 | 0.000158 | 0.000358
4690 | 1.9987 | 0.000258 | 1.9988 | 0.000258 | 1.9978 | 1.9998 | 0.000158 | 0.000358
4700 | 1.9982 | 0.000258 | 1.9984 | 0.000258 | 1.9974 | 1.9994 | 0.000158 | 0.000358
4710 | 1.9978 | 0.000258 | 1.998 | 0.000258 | 1.997 | 1.999 | 0.000158 | 0.000358
4720 | 1.9974 | 0.000257 | 1.9976 | 0.000257 | 1.9966 | 1.9985 | 0.000157 | 0.000357
4730 | 1.997 | 0.000257 | 1.9972 | 0.000257 | 1.9962 | 1.9981 | 0.000157 | 0.000357
4740 | 1.9966 | 0.000257 | 1.9968 | 0.000257 | 1.9958 | 1.9977 | 0.000157 | 0.000357
4750 | 1.9962 | 0.000257 | 1.9963 | 0.000257 | 1.9954 | 1.9973 | 0.000157 | 0.000357
4760 | 1.9957 | 0.000257 | 1.9959 | 0.000257 | 1.995 | 1.9968 | 0.000157 | 0.000357
4770 | 1.9953 | 0.000257 | 1.9955 | 0.000257 | 1.9946 | 1.9964 | 0.000157 | 0.000357
4780 | 1.9949 | 0.000257 | 1.9951 | 0.000257 | 1.9942 | 1.996 | 0.000157 | 0.000357
4790 | 1.9945 | 0.000257 | 1.9947 | 0.000257 | 1.9938 | 1.9956 | 0.000157 | 0.000357
4800 | 1.9941 | 0.000257 | 1.9942 | 0.000257 | 1.9934 | 1.9951 | 0.000157 | 0.000357
4810 | 1.9937 | 0.000256 | 1.9938 | 0.000256 | 1.993 | 1.9947 | 0.000156 | 0.000356
4820 | 1.9933 | 0.000256 | 1.9934 | 0.000256 | 1.9925 | 1.9943 | 0.000156 | 0.000356
4830 | 1.9928 | 0.000256 | 1.993 | 0.000256 | 1.9921 | 1.9938 | 0.000156 | 0.000356
4840 | 1.9924 | 0.000256 | 1.9926 | 0.000256 | 1.9917 | 1.9934 | 0.000156 | 0.000356
4850 | 1.992 | 0.000256 | 1.9922 | 0.000256 | 1.9913 | 1.993 | 0.000156 | 0.000356
4860 | 1.9916 | 0.000256 | 1.9917 | 0.000256 | 1.9909 | 1.9926 | 0.000156 | 0.000356
4870 | 1.9912 | 0.000256 | 1.9913 | 0.000256 | 1.9905 | 1.9922 | 0.000156 | 0.000356
4880 | 1.9908 | 0.000255 | 1.9909 | 0.000255 | 1.9901 | 1.9917 | 0.000155 | 0.000355
4890 | 1.9904 | 0.000255 | 1.9905 | 0.000255 | 1.9896 | 1.9913 | 0.000155 | 0.000355
4900 | 1.99 | 0.000255 | 1.9901 | 0.000255 | 1.9892 | 1.9909 | 0.000155 | 0.000355
4910 | 1.9895 | 0.000255 | 1.9896 | 0.000255 | 1.9888 | 1.9905 | 0.000155 | 0.000355
4920 | 1.9891 | 0.000255 | 1.9892 | 0.000255 | 1.9884 | 1.99 | 0.000155 | 0.000355
4930 | 1.9887 | 0.000255 | 1.9888 | 0.000255 | 1.988 | 1.9896 | 0.000155 | 0.000355
4940 | 1.9883 | 0.000255 | 1.9884 | 0.000255 | 1.9876 | 1.9892 | 0.000155 | 0.000355
4950 | 1.9879 | 0.000254 | 1.988 | 0.000254 | 1.9872 | 1.9888 | 0.000154 | 0.000354
4960 | 1.9875 | 0.000254 | 1.9876 | 0.000254 | 1.9868 | 1.9883 | 0.000154 | 0.000354
4970 | 1.9871 | 0.000254 | 1.9871 | 0.000254 | 1.9864 | 1.9879 | 0.000154 | 0.000354
4980 | 1.9867 | 0.000254 | 1.9867 | 0.000254 | 1.9859 | 1.9875 | 0.000154 | 0.000354
4990 | 1.9863 | 0.000254 | 1.9863 | 0.000254 | 1.9855 | 1.9871 | 0.000154 | 0.000354
5250 | 1.975 | 0.00025
| - | - | - | - | - | - | - | -
| - | - | - | - | - | - | - | -
| - | - | - | - | - | - | - | -
| - | - | - | - | - | - | - | -
| - | - | - | - | - | - | - | -
| - | - | - | - | - | - | - | -
| - | - | - | - | - | - | - | -
| - | - | - | - | - | - | - | -
| - | - | - | - | - | - | - | -
| - | - | - | - | - | - | - | -
| - | - | - | - | - | - | - | -
| - | - | - | - | - | - | - | -
| - | - | - | - | - | - | - | -
| - | - | - | - | - | - | - | -
| - | - | - | - | - | - | - | -
| - | - | - | - | - | - | - | -
| - | - | - | - | - | - | - | -
| - | - | - | - | - | - | - | -
| - | - | - | - | - | - | - | -