## Feuil2
Wavelength, nm | TSIO2-1700-2
249.99 | 93.39987
251.01 | 94.4083
251.99 | 94.49423
253 | 93.6595
254.01 | 92.18841
254.99 | 90.53579
256.01 | 89.11748
256.99 | 88.44252
258 | 88.54713
259 | 89.48224
259.99 | 90.88392
261.01 | 92.57444
261.99 | 94.15206
263 | 95.35133
264.01 | 95.93148
265 | 95.86853
266.01 | 95.20665
266.99 | 94.34282
268.01 | 93.52824
269 | 93.00931
270.01 | 92.96263
271 | 93.52839
272 | 94.70598
273 | 96.45042
274.01 | 98.52166
274.99 | 100.2546
276 | 101.5156
277 | 102.1413
278.01 | 102.0578
279 | 101.4383
280.01 | 100.3751
281 | 99.21603
282 | 98.24507
283.01 | 97.65384
284 | 97.56871
285.01 | 98.01947
285.99 | 98.87559
287 | 100.0454
288.01 | 101.2852
288.99 | 102.5269
289.99 | 103.6314
291.01 | 104.5124
292 | 104.9543
293 | 104.7507
294.01 | 103.9804
295.01 | 102.7619
296 | 101.4677
297.01 | 100.2791
298.01 | 99.53016
299.01 | 99.1341
299.99 | 99.11838
301 | 99.47428
301.99 | 100.1151
303 | 101.141
304.01 | 102.3756
305.01 | 103.5972
306 | 104.7239
306.99 | 105.5559
308 | 105.9418
309 | 105.8584
310.01 | 105.2919
310.99 | 104.5102
312 | 103.5264
312.99 | 102.5414
314.01 | 101.6488
314.99 | 100.8361
316.01 | 100.2349
316.99 | 99.81717
318.01 | 99.68661
318.99 | 99.87379
320 | 100.4883
321 | 101.4578
321.99 | 102.6215
323 | 103.9076
324.01 | 105.008
325 | 105.8108
326.01 | 106.3097
327 | 106.3544
328 | 106.0588
329.01 | 105.548
330.01 | 104.9751
331.01 | 104.214
331.99 | 103.535
332.99 | 102.5706
334 | 101.8603
335 | 101.1872
335.99 | 100.5754
337 | 99.98565
338 | 99.81077
339.01 | 99.9524
340.01 | 100.3718
341 | 101.112
342 | 102.1715
343 | 103.2921
344 | 104.2506
344.99 | 105.2432
345.99 | 105.8727
347 | 106.2639
348 | 106.3958
349.01 | 106.265
350 | 105.9691
351 | 105.6078
351.99 | 105.1228
352.99 | 104.5799
353.99 | 103.9106
354.99 | 103.2468
355.99 | 102.4629
357 | 101.7034
357.99 | 100.9463
359 | 100.4261
360 | 100.0922
360.99 | 99.78902
362 | 99.89212
362.99 | 100.3202
364 | 100.87
364.99 | 101.636
366.01 | 102.7093
367.01 | 103.4773
368 | 104.3496
369.01 | 105.2246
369.99 | 105.7263
370.99 | 106.1119
372 | 106.218
372.99 | 106.3166
374 | 106.241
374.99 | 105.9984
375.99 | 105.711
377.02 | 105.4571
378 | 104.9378
378.98 | 104.1018
380.01 | 103.4494
380.99 | 102.7007
382.03 | 102.0103
383.01 | 101.5232
384 | 100.909
384.98 | 100.6441
386.02 | 100.2327
387.01 | 100.2598
388 | 100.3256
388.98 | 100.4918
390.03 | 100.6866
391.01 | 101.1076
392 | 101.4566
392.98 | 102.0534
394.03 | 102.7166
395.01 | 103.4668
396 | 104.0439
396.98 | 104.6194
398.02 | 105.314
399 | 105.7007
399.98 | 106.2256
401.02 | 106.4124
401.99 | 106.5126
403.03 | 106.5126
404 | 106.4124
404.98 | 106.231
406 | 105.7516
406.98 | 105.2733
408 | 104.775
409.03 | 104.1883
410 | 103.5433
411.02 | 102.9045
411.99 | 102.2584
413.01 | 101.7256
413.98 | 101.2315
415 | 100.8776
416.03 | 100.5018
416.99 | 100.2702
418.02 | 100.1795
418.99 | 100.1421
420.01 | 100.2384
420.99 | 100.3801
422.01 | 100.6212
422.99 | 100.9571
424.02 | 101.4192
424.99 | 101.9081
426.03 | 102.4153
427.01 | 102.9431
427.98 | 103.5088
429.02 | 104.0605
430 | 104.5803
430.99 | 105.1235
432.03 | 105.5639
433.01 | 105.9361
433.99 | 106.2424
434.98 | 106.4227
436.02 | 106.5158
437 | 106.5375
437.99 | 106.4113
439.03 | 106.2451
440.01 | 105.9345
441 | 105.6457
441.98 | 105.2209
443.02 | 104.7149
444 | 104.2575
444.98 | 103.7224
446.01 | 103.1811
446.99 | 102.6466
448.02 | 102.1471
448.99 | 101.6673
450.02 | 101.2474
451 | 100.861
452.02 | 100.603
452.99 | 100.3053
454.02 | 100.1303
454.98 | 100.0491
456.01 | 100.0329
457.03 | 100.0864
457.99 | 100.1972
459.01 | 100.4395
459.98 | 100.6644
461 | 100.9888
462.02 | 101.3288
462.99 | 101.7281
464.01 | 102.1642
464.98 | 102.5838
466 | 103.0802
467.03 | 103.5468
468 | 103.9689
469.03 | 104.4452
470 | 104.8371
471.03 | 105.227
472 | 105.5617
472.98 | 105.8472
474.01 | 106.1013
474.99 | 106.2818
476.03 | 106.4057
477.01 | 106.4813
477.99 | 106.4504
479.03 | 106.3683
480.01 | 106.2474
480.99 | 106.0443
481.98 | 105.7968
483.02 | 105.4742
484 | 105.1456
484.98 | 104.7775
486.02 | 104.3564
487 | 103.9178
487.98 | 103.4941
489.02 | 103.0414
489.99 | 102.6089
491.03 | 102.1621
492 | 101.7642
492.98 | 101.4238
494.01 | 101.0808
494.98 | 100.7844
496 | 100.5373
497.03 | 100.3248
498 | 100.1912
499.02 | 100.0998
499.99 | 100.0375
501.01 | 100.051
502.03 | 100.093
502.99 | 100.1979
504.01 | 100.3437
505.03 | 100.5398
505.99 | 100.7746
507.01 | 101.0414
508.03 | 101.3591
508.99 | 101.6814
510.01 | 102.0445
510.98 | 102.3962
512 | 102.7783
513.03 | 103.1786
513.99 | 103.553
515.02 | 103.9424
515.99 | 104.2878
517.02 | 104.6651
517.99 | 104.982
519.02 | 105.2897
520 | 105.5818
521.03 | 105.8436
522.01 | 106.0288
522.99 | 106.1986
524.02 | 106.3367
525 | 106.4026
525.98 | 106.4571
527.02 | 106.4502
528 | 106.3967
528.98 | 106.3242
530.02 | 106.19
531 | 106.0257
531.98 | 105.8296
533.01 | 105.5907
533.99 | 105.3123
535.02 | 104.9993
536 | 104.6858
537.03 | 104.3247
538 | 103.9764
539.03 | 103.6024
540 | 103.2506
541.02 | 102.88
541.99 | 102.538
543.01 | 102.1987
543.98 | 101.8993
545 | 101.6047
546.02 | 101.3341
546.98 | 101.0863
548 | 100.8539
549.02 | 100.6624
549.98 | 100.4877
550.99 | 100.3575
552.01 | 100.2399
553.03 | 100.1483
553.99 | 100.1108
555 | 100.086
556.02 | 100.0973
556.99 | 100.1331
558.01 | 100.2049
559.03 | 100.3133
559.99 | 100.441
561.02 | 100.5979
561.99 | 100.7674
563.01 | 100.9894
563.98 | 101.2181
565.01 | 101.4667
565.99 | 101.7444
567.02 | 102.016
567.99 | 102.299
569.03 | 102.6036
570 | 102.9043
570.98 | 103.2108
572.01 | 103.5084
572.99 | 103.8142
574.03 | 104.1304
575 | 104.4143
575.98 | 104.6807
577.02 | 104.9587
577.99 | 105.207
579.02 | 105.4535
580 | 105.6554
581.03 | 105.8546
582 | 106.0199
583.03 | 106.1601
584 | 106.2698
585.02 | 106.3483
585.99 | 106.4002
587.01 | 106.4225
587.98 | 106.4154
589 | 106.3876
590.02 | 106.3263
590.98 | 106.2358
591.99 | 106.1279
593.01 | 105.9938
594.02 | 105.8355
594.98 | 105.6533
596 | 105.4607
597.01 | 105.2407
598.02 | 105.0056
598.98 | 104.7659
600 | 104.5095
600 | 104.5025
604.01 | 103.3677
607.98 | 102.2244
612.03 | 101.1951
615.98 | 100.4795
619.99 | 100.0709
624 | 100.0008
628 | 100.2415
631.98 | 100.7326
635.99 | 101.464
639.98 | 102.3473
644.03 | 103.318
648.02 | 104.2394
652.03 | 105.0779
656 | 105.7451
660 | 106.1837
664 | 106.3444
668 | 106.2642
671.99 | 105.9184
676.02 | 105.3577
680.03 | 104.6545
684.01 | 103.8236
687.99 | 102.9775
692.03 | 102.1789
696.02 | 101.4356
699.98 | 100.8333
704.01 | 100.3799
708 | 100.1131
711.99 | 100.0401
716.03 | 100.1403
719.99 | 100.4255
724 | 100.8541
727.98 | 101.4521
732 | 102.1177
736.02 | 102.8616
740 | 103.6139
743.99 | 104.3578
748 | 105.0584
751.98 | 105.6177
756.01 | 106.0331
759.99 | 106.2705
764 | 106.3656
768 | 106.2971
772.03 | 106.1079
775.98 | 105.7848
779.99 | 105.368
784 | 104.8593
787.98 | 104.2794
791.98 | 103.6836
795.99 | 103.0569
800.01 | 102.4672
804.03 | 101.9047
807.98 | 101.4097
812.02 | 100.9673
815.99 | 100.6089
819.99 | 100.3422
823.98 | 100.1788
827.98 | 100.0877
831.99 | 100.1156
836.03 | 100.2309
840.02 | 100.4332
844.03 | 100.698
847.98 | 101.0477
851.98 | 101.4685
856.01 | 101.9249
860.02 | 102.4222
864.01 | 102.9277
867.99 | 103.4559
872.03 | 103.9856
876.02 | 104.4684
879.98 | 104.9287
884.02 | 105.3519
888.01 | 105.6943
892 | 105.9849
895.99 | 106.2113
900.01 | 106.3398
904.01 | 106.3869
907.99 | 106.3414
912.01 | 106.2166
916.03 | 106.0238
920.01 | 105.7571
924 | 105.415
928.02 | 105.0272
932 | 104.6251
935.98 | 104.1549
940 | 103.6897
944.01 | 103.1931
948 | 102.7091
952.01 | 102.247
956.02 | 101.8235
960.02 | 101.4012
963.99 | 101.0552
968.02 | 100.7402
972.02 | 100.4783
975.98 | 100.2714
980 | 100.1064
984.01 | 100.0082
988 | 99.97432
992.01 | 100.0351
996.01 | 100.0457
1000.02 | 100.1043
1004.02 | 100.2004
1008.02 | 100.3397
1012.01 | 100.5286
1016.01 | 100.7423
1020 | 100.9936
1023.99 | 101.2836
1027.98 | 101.5791
1031.96 | 101.9166
1035.95 | 102.2682
1040.06 | 102.6276
1044.05 | 102.9855
1048.04 | 103.3478
1052.04 | 103.7053
1056.04 | 104.0551
1060.04 | 104.3788
1064.04 | 104.6947
1068.04 | 104.9953
1072.05 | 105.2823
1076.05 | 105.5024
1080.05 | 105.7151
1084.05 | 105.8852
1088.05 | 106.0183
1092.04 | 106.1265
1096.03 | 106.204
1100.02 | 106.2385
1104.01 | 106.218
1107.99 | 106.1745
1111.97 | 106.1145
1115.95 | 106.005
1120.04 | 105.8824
1124.02 | 105.717
1128 | 105.5291
1131.98 | 105.3047
1135.96 | 105.0705
1139.95 | 104.8392
1144.05 | 104.5621
1148.04 | 104.2994
1152.03 | 104.0307
1156.02 | 103.7432
1160.01 | 103.4611
1164.01 | 103.1583
1168 | 102.8827
1171.99 | 102.5807
1175.98 | 102.3276
1179.97 | 102.0501
1183.95 | 101.7828
1188.05 | 101.5525
1192.02 | 101.3293
1196 | 101.1171
1199.97 | 100.9194
1204.05 | 100.7365
1208.02 | 100.5717
1211.99 | 100.4286
1215.96 | 100.316
1220.04 | 100.1904
1224.01 | 100.1151
1227.99 | 100.0438
1231.96 | 100.0013
1236.05 | 99.97469
1240.03 | 99.96733
1244.01 | 99.994
1248 | 100.0239
1251.98 | 100.0708
1255.96 | 100.1667
1259.95 | 100.2453
1264.04 | 100.3544
1268.02 | 100.4689
1272 | 100.604
1275.97 | 100.7701
1280.05 | 100.9242
1284.02 | 101.0978
1287.98 | 101.2868
1292.06 | 101.478
1296.02 | 101.6815
1299.98 | 101.8776
1304.05 | 102.1111
1308.01 | 102.3205
1311.97 | 102.5389
1316.04 | 102.7641
1320.01 | 102.9943
1323.97 | 103.2089
1328.05 | 103.4562
1332.02 | 103.6729
1335.99 | 103.8874
1339.97 | 104.0894
1344.05 | 104.303
1348.03 | 104.5164
1352 | 104.6927
1355.97 | 104.8557
1360.05 | 105.0355
1364.02 | 105.2173
1367.98 | 105.3279
1372.05 | 105.4835
1376.01 | 105.6407
1379.96 | 105.7794
1384.02 | 105.8469
1387.97 | 105.9142
1392.03 | 105.9988
1395.98 | 106.0624
1400.04 | 106.1171
1403.99 | 106.1325
1407.95 | 106.159
1412.01 | 106.1499
1415.97 | 106.1605
1420.04 | 106.1277
1424 | 106.0944
1427.96 | 106.0381
1432.04 | 105.9812
1436 | 105.9337
1439.97 | 105.841
1444.04 | 105.7644
1448 | 105.6771
1451.96 | 105.5581
1456.02 | 105.4447
1459.97 | 105.3293
1463.98 | 105.2378
1468 | 105.0999
1472.02 | 104.9646
1476.06 | 104.8112
1479.99 | 104.6781
1484.04 | 104.5371
1488 | 104.4002
1491.97 | 104.2235
1495.95 | 104.0706
1500.05 | 103.88
1504.04 | 103.7153
1508.04 | 103.5231
1512.03 | 103.3423
1516.02 | 103.1563
1520 | 102.9764
1523.97 | 102.7996
1528.03 | 102.6139
1531.97 | 102.4464
1536.01 | 102.2578
1540.04 | 102.0829
1544.05 | 101.9253
1548.06 | 101.7668
1551.95 | 101.6095
1555.95 | 101.4476
1559.95 | 101.3098
1563.96 | 101.1721
1567.98 | 101.0383
1572.02 | 100.9033
1575.95 | 100.7796
1580.01 | 100.673
1583.97 | 100.5721
1588.05 | 100.4556
1592.03 | 100.372
1596.01 | 100.279
1599.99 | 100.2023
1603.96 | 100.1255
1608.04 | 100.067
1612 | 100.0086
1615.95 | 99.94936
1619.99 | 99.90888
1624.02 | 99.86451
1628.04 | 99.84485
1632.04 | 99.81464
1636.03 | 99.80646
1640.02 | 99.79458
1644 | 99.78327
1647.99 | 99.79432
1651.98 | 99.80089
1655.98 | 99.82431
1659.99 | 99.85489
1664.02 | 99.86
1667.95 | 99.89499
1672 | 99.93682
1675.95 | 99.97641
1680.02 | 100.0335
1683.98 | 100.0885
1688.06 | 100.1459
1692.02 | 100.2165
1695.97 | 100.2672
1700.03 | 100.3486
1703.97 | 100.4246
1708 | 100.5101
1712.02 | 100.595
1716.03 | 100.6751
1720.02 | 100.7632
1724 | 100.8485
1727.97 | 100.9529
1732.05 | 101.0578
1736.02 | 101.1651
1739.99 | 101.2717
1743.97 | 101.3831
1747.96 | 101.4786
1751.97 | 101.595
1755.99 | 101.712
1760.02 | 101.8248
1763.95 | 101.9339
1768 | 102.0567
1772.06 | 102.1695
1776 | 102.2872
1779.95 | 102.4026
1784.01 | 102.5181
1788.05 | 102.636
1791.98 | 102.76
1796 | 102.8728
1800.01 | 102.9861
1804 | 103.1218
1807.98 | 103.2244
1812.05 | 103.3274
1816.01 | 103.4645
1819.96 | 103.5864
1824.03 | 103.6725
1827.98 | 103.7898
1832.05 | 103.9064
1836.03 | 104.0718
1840.01 | 104.1608
1844.01 | 104.2034
1848.02 | 104.3737
1852.04 | 104.5123
1855.96 | 104.5135
1860 | 104.6595
1864.05 | 104.6773
1867.98 | 104.7833
1872.02 | 104.8663
1876.05 | 104.9334
1879.96 | 105.0198
1883.97 | 105.087
1887.96 | 105.1705
1892.05 | 105.2487
1896.01 | 105.2875
1899.97 | 105.3066
1904.02 | 105.4251
1907.96 | 105.4806
1912 | 105.4917
1916.05 | 105.585
1919.99 | 105.709
1924.05 | 105.6786
1928.02 | 105.7058
1932 | 105.7391
1935.99 | 105.7322
1939.99 | 105.7807
1944.01 | 105.8203
1948.03 | 105.8463
1951.95 | 105.8005
1955.97 | 105.8312
1960 | 105.8613
1964.01 | 105.9154
1968.02 | 105.8959
1972.01 | 105.8234
1975.99 | 105.881
1979.95 | 105.8943
1984.01 | 105.8108
1987.95 | 105.8171
1991.98 | 105.8591
1996.01 | 105.7966
2000.04 | 105.7438
2003.96 | 105.7874
2008 | 105.7071
2012.04 | 105.6814
2015.99 | 105.6761
2019.95 | 105.5982
2024.03 | 105.5936
2028.02 | 105.5154
2032.01 | 105.4949
2036.02 | 105.4192
2040.03 | 105.3952
2044.04 | 105.3263
2048.05 | 105.2861
2052.05 | 105.2209
2056.03 | 105.1724
2060.01 | 105.0967
2063.97 | 105.0467
2068.03 | 104.9729
2071.96 | 104.9083
2075.99 | 104.852
2080 | 104.7573
2084.02 | 104.7061
2088.03 | 104.617
2092.04 | 104.5513
2096.05 | 104.4739
2099.97 | 104.4028
2104.01 | 104.326
2107.95 | 104.2592
2112.02 | 104.1685
2115.99 | 104.1066
2119.97 | 104.021
2123.96 | 103.9425
2127.95 | 103.8504
2132.05 | 103.7712
2136.04 | 103.6998
2140.02 | 103.6045
2143.99 | 103.5302
2147.95 | 103.4508
2152 | 103.3656
2156.04 | 103.2865
2159.95 | 103.2021
2163.96 | 103.1221
2167.96 | 103.0469
2171.95 | 102.9679
2176.05 | 102.8737
2180.05 | 102.7893
2184.05 | 102.7041
2187.95 | 102.6342
2191.97 | 102.5489
2196 | 102.4716
2199.95 | 102.3943
2199.95 | 102.4146
2220 | 102.0271
2239.96 | 101.6806
2260.03 | 101.3277
2279.96 | 101.0298
2299.96 | 100.8105
2320.02 | 100.4961
2339.99 | 100.3873
2360 | 100.1412
2380.03 | 100.0288
2400.03 | 99.94253
2420.02 | 99.89593
2440.04 | 99.92862
2460 | 99.78388
2480.04 | 99.82868
2499.92 | 99.85691
2520.03 | 99.88258
2540.09 | 100.1285
2560.06 | 99.8
2579.93 | 100.2452
2599.98 | 100.5
2620.03 | 100.8111
2639.93 | 100.7709
2659.91 | 100.9
2679.95 | 101
2700.01 | 101.5
2720.02 | 101.4825
2739.94 | 101.9354
2759.99 | 102.2715
2779.98 | 102.7489
2799.98 | 102.8319
2820.03 | 103.0997
2839.95 | 103.3308
2859.94 | 103.6157
2879.94 | 103.9692
2899.89 | 104.0299
2919.98 | 104.2526
2939.97 | 104.4119
2959.9 | 104.6798
2980.06 | 104.9843
3000.05 | 105.1909
3019.91 | 105.1042
3040.06 | 105.3388
3060 | 105.4019
3079.89 | 105.3529
3099.92 | 105.4178
3120.07 | 105.6787
3139.93 | 105.5359
3160.02 | 105.5912
3179.95 | 105.8093
3199.96 | 105.6107
3220.05 | 105.5271
3239.92 | 105.5452
3259.97 | 105.3338
3279.92 | 105.4633
3300 | 105.4674
3320.02 | 105.3909
3340.04 | 105.3017
3359.9 | 105.2696
3380.07 | 105.2867
3400.09 | 105.1591
3420.11 | 105.414
3440.09 | 104.9899
3459.96 | 104.8193
3479.96 | 104.5795
3499.9 | 104.6769
3520.08 | 104.5576
3540.09 | 104.3271
3559.97 | 104.0539
3579.91 | 104.0925
3600.08 | 103.9222
3619.98 | 103.78
3639.99 | 103.7927
3659.91 | 103.399
3679.99 | 103.3394
3700.08 | 103.4206
3720.03 | 103.1666
3740.06 | 102.8477
3759.93 | 103.0516
3780.02 | 102.7633
3800.04 | 102.5997
3819.96 | 102.4435
3840 | 102.3477
3860 | 102.3863
3880.02 | 102.1162
3900.11 | 102.1373
3920.07 | 101.9485
3940.08 | 101.8585
3960.08 | 101.8193
3980.01 | 101.5528
4000.04 | 101.6934
4019.99 | 101.5967
4039.9 | 101.3339
4060.06 | 101.2957
4080.08 | 101.0709
4099.96 | 101.0438
4120.11 | 100.8176
4140.01 | 100.6661
4160.05 | 100.5477
4179.97 | 100.4344
4200.03 | 100.7214
4220.07 | 100.6861
4239.93 | 100.7442
4260.1 | 100.4622
4279.91 | 100.6
4299.96 | 100.9209
4319.97 | 100.6527
4340.11 | 100.2567
4359.92 | 99.82067
4380.08 | 99.85434
4400.03 | 99.69685
4420.04 | 99.91627
4439.91 | 99.93127
4460.07 | 99.60343
4480.03 | 99.57135
4499.92 | 99.85295
4519.92 | 99.73945
4540.04 | 99.71449
4560.09 | 99.94996
4579.95 | 99.87129
4600.1 | 99.93907
4619.9 | 99.78318
4639.97 | 99.30021
4660.02 | 99.62446
4680 | 99.4594
4700.08 | 99.89339
4720.06 | 100.3608
4740.01 | 99.60344
4760 | 99.69103
4780.07 | 99.81294
4800 | 99.62765
4819.97 | 99.50882
4839.9 | 100.2397
4859.94 | 99.95883
4880.08 | 98.3855
4899.94 | 100.4068
4919.99 | 98.645
4939.9 | 98.92029
4959.9 | 99.71164
4979.96 | 100.0947
5000.02 | 98.30992
5020.02 | 101
5039.9 | 98.23613
5060.1 | 100.5078
5080.04 | 99.10889
5100 | 101
5120.04 | 100.8
5139.96 | 100.3504
5159.91 | 99
5180.05 | 99
5199.88 | 99.84859